## 5A_589_Charge3
Measurement ID | 589
Battery Name | LG HG2 18650_SN62A4
Battery Type | Li-ion
Circuit | Circuit001
Program | 1747 - LG_HG2_CyclesA
Start Time | 11/29/2018 6:52:45 PM
End Time | 2018-01-12 09:58
Test section | Charge3
Comment
OrderNo
Producer | LG
Type | Li-ion
Nominal Voltage | 3.7
Nominal Current | 3
Nominal Capacity | 3
Cells | 1
Maximum Voltage | 4.2
Gassing Voltage | 0
Break Voltage | 0
Charge Factor | 0
Impedance | 0.02
Cold Cranking Current | 0
Energy Density | 0
Comment | HG2 cell with 10AWG wire soldered to cell
Time Stamp | Step | Status | Prog Time | Step Time | Cycle | Cycle Level | Procedure | Voltage | Current | Temperature | Capacity | WhAccu | Cnt | State | ChgAh | DisgAh
[8 empty] | [V] | [A] | [C] | [Ah] | [Wh] | [Cnt]
11/30/2018 5:18:27 AM | 3 | PAU | 10:26 | 0:01 | 0 | 0 | NN_Char_Charge | 3.34938 | 0 | 0.94643 | 0 | 0 | 2 | Pau | 0 | 0
11/30/2018 5:19:27 AM | 3 | PAU | 10:27 | 0:02 | 0 | 0 | NN_Char_Charge | 3.34971 | 0 | 4.20634 | 0 | 0 | 2 | Pau | 0 | 0
11/30/2018 5:20:27 AM | 3 | PAU | 10:28 | 0:03 | 0 | 0 | NN_Char_Charge | 3.34988 | 0 | 7.67657 | 0 | 0 | 2 | Pau | 0 | 0
11/30/2018 5:21:27 AM | 3 | PAU | 10:29 | 0:04 | 0 | 0 | NN_Char_Charge | 3.34988 | 0 | 11.46228 | 0 | 0 | 2 | Pau | 0 | 0
11/30/2018 5:22:27 AM | 3 | PAU | 10:30 | 0:05 | 0 | 0 | NN_Char_Charge | 3.34988 | 0 | 14.82735 | 0 | 0 | 2 | Pau | 0 | 0
11/30/2018 5:23:27 AM | 3 | PAU | 10:31 | 0:06 | 0 | 0 | NN_Char_Charge | 3.35005 | 0 | 18.08727 | 0 | 0 | 2 | Pau | 0 | 0
11/30/2018 5:24:27 AM | 3 | PAU | 10:32 | 0:07 | 0 | 0 | NN_Char_Charge | 3.35056 | 0 | 20.2956 | 0 | 0 | 2 | Pau | 0 | 0
11/30/2018 5:25:27 AM | 3 | PAU | 10:33 | 0:08 | 0 | 0 | NN_Char_Charge | 3.3514 | 0 | 21.34718 | 0 | 0 | 2 | Pau | 0 | 0
11/30/2018 5:26:27 AM | 3 | PAU | 10:34 | 0:09 | 0 | 0 | NN_Char_Charge | 3.35258 | 0 | 21.66266 | 0 | 0 | 2 | Pau | 0 | 0
11/30/2018 5:27:27 AM | 3 | PAU | 10:35 | 0:10 | 0 | 0 | NN_Char_Charge | 3.35376 | 0 | 21.34718 | 0 | 0 | 2 | Pau | 0 | 0
11/30/2018 5:28:27 AM | 3 | PAU | 10:36 | 0:11 | 0 | 0 | NN_Char_Charge | 3.35494 | 0 | 21.34718 | 0 | 0 | 2 | Pau | 0 | 0
11/30/2018 5:29:27 AM | 3 | PAU | 10:37 | 0:12 | 0 | 0 | NN_Char_Charge | 3.35595 | 0 | 21.76782 | 0 | 0 | 2 | Pau | 0 | 0
11/30/2018 5:30:27 AM | 3 | PAU | 10:38 | 0:13 | 0 | 0 | NN_Char_Charge | 3.35679 | 0 | 22.29361 | 0 | 0 | 2 | Pau | 0 | 0
11/30/2018 5:31:27 AM | 3 | PAU | 10:39 | 0:14 | 0 | 0 | NN_Char_Charge | 3.35764 | 0 | 22.92456 | 0 | 0 | 2 | Pau | 0 | 0
11/30/2018 5:32:27 AM | 3 | PAU | 10:40 | 0:15 | 0 | 0 | NN_Char_Charge | 3.35831 | 0 | 23.24004 | 0 | 0 | 2 | Pau | 0 | 0
11/30/2018 5:33:27 AM | 3 | PAU | 10:41 | 0:16 | 0 | 0 | NN_Char_Charge | 3.35899 | 0 | 23.34519 | 0 | 0 | 2 | Pau | 0 | 0
11/30/2018 5:34:27 AM | 3 | PAU | 10:42 | 0:17 | 0 | 0 | NN_Char_Charge | 3.35966 | 0 | 23.34519 | 0 | 0 | 2 | Pau | 0 | 0
11/30/2018 5:35:27 AM | 3 | PAU | 10:43 | 0:18 | 0 | 0 | NN_Char_Charge | 3.36017 | 0 | 23.34519 | 0 | 0 | 2 | Pau | 0 | 0
11/30/2018 5:36:27 AM | 3 | PAU | 10:44 | 0:19 | 0 | 0 | NN_Char_Charge | 3.36084 | 0 | 23.24004 | 0 | 0 | 2 | Pau | 0 | 0
11/30/2018 5:37:27 AM | 3 | PAU | 10:45 | 0:20 | 0 | 0 | NN_Char_Charge | 3.36135 | 0 | 23.24004 | 0 | 0 | 2 | Pau | 0 | 0
11/30/2018 5:38:27 AM | 3 | PAU | 10:46 | 0:21 | 0 | 0 | NN_Char_Charge | 3.36185 | 0 | 23.45035 | 0 | 0 | 2 | Pau | 0 | 0
11/30/2018 5:39:27 AM | 3 | PAU | 10:47 | 0:22 | 0 | 0 | NN_Char_Charge | 3.36219 | 0 | 23.45035 | 0 | 0 | 2 | Pau | 0 | 0
11/30/2018 5:40:27 AM | 3 | PAU | 10:48 | 0:23 | 0 | 0 | NN_Char_Charge | 3.36269 | 0 | 23.55551 | 0 | 0 | 2 | Pau | 0 | 0
11/30/2018 5:41:27 AM | 3 | PAU | 10:49 | 0:24 | 0 | 0 | NN_Char_Charge | 3.36303 | 0 | 23.66067 | 0 | 0 | 2 | Pau | 0 | 0
11/30/2018 5:42:27 AM | 3 | PAU | 10:50 | 0:25 | 0 | 0 | NN_Char_Charge | 3.36337 | 0 | 23.66067 | 0 | 0 | 2 | Pau | 0 | 0
11/30/2018 5:43:27 AM | 3 | PAU | 10:51 | 0:26 | 0 | 0 | NN_Char_Charge | 3.36371 | 0 | 23.66067 | 0 | 0 | 2 | Pau | 0 | 0
11/30/2018 5:44:27 AM | 3 | PAU | 10:52 | 0:27 | 0 | 0 | NN_Char_Charge | 3.36404 | 0 | 23.55551 | 0 | 0 | 2 | Pau | 0 | 0
11/30/2018 5:45:27 AM | 3 | PAU | 10:53 | 0:28 | 0 | 0 | NN_Char_Charge | 3.36438 | 0 | 23.66067 | 0 | 0 | 2 | Pau | 0 | 0
11/30/2018 5:46:27 AM | 3 | PAU | 10:54 | 0:29 | 0 | 0 | NN_Char_Charge | 3.36472 | 0 | 23.55551 | 0 | 0 | 2 | Pau | 0 | 0
11/30/2018 5:47:27 AM | 3 | PAU | 10:55 | 0:30 | 0 | 0 | NN_Char_Charge | 3.36505 | 0 | 23.66067 | 0 | 0 | 2 | Pau | 0 | 0
11/30/2018 5:48:27 AM | 3 | PAU | 10:56 | 0:31 | 0 | 0 | NN_Char_Charge | 3.36522 | 0 | 23.66067 | 0 | 0 | 2 | Pau | 0 | 0
11/30/2018 5:49:27 AM | 3 | PAU | 10:57 | 0:32 | 0 | 0 | NN_Char_Charge | 3.36556 | 0 | 23.76583 | 0 | 0 | 2 | Pau | 0 | 0
11/30/2018 5:50:27 AM | 3 | PAU | 10:58 | 0:33 | 0 | 0 | NN_Char_Charge | 3.3659 | 0 | 23.76583 | 0 | 0 | 2 | Pau | 0 | 0
11/30/2018 5:51:27 AM | 3 | PAU | 10:59 | 0:34 | 0 | 0 | NN_Char_Charge | 3.36607 | 0 | 23.76583 | 0 | 0 | 2 | Pau | 0 | 0
11/30/2018 5:52:27 AM | 3 | PAU | 11:00 | 0:35 | 0 | 0 | NN_Char_Charge | 3.3664 | 0 | 23.66067 | 0 | 0 | 2 | Pau | 0 | 0
11/30/2018 5:53:27 AM | 3 | PAU | 11:01 | 0:36 | 0 | 0 | NN_Char_Charge | 3.36657 | 0 | 23.76583 | 0 | 0 | 2 | Pau | 0 | 0
11/30/2018 5:54:27 AM | 3 | PAU | 11:02 | 0:37 | 0 | 0 | NN_Char_Charge | 3.36674 | 0 | 23.66067 | 0 | 0 | 2 | Pau | 0 | 0
11/30/2018 5:55:27 AM | 3 | PAU | 11:03 | 0:38 | 0 | 0 | NN_Char_Charge | 3.36708 | 0 | 23.76583 | 0 | 0 | 2 | Pau | 0 | 0
11/30/2018 5:56:27 AM | 3 | PAU | 11:04 | 0:39 | 0 | 0 | NN_Char_Charge | 3.36725 | 0 | 23.55551 | 0 | 0 | 2 | Pau | 0 | 0
11/30/2018 5:57:27 AM | 3 | PAU | 11:05 | 0:40 | 0 | 0 | NN_Char_Charge | 3.36741 | 0 | 23.66067 | 0 | 0 | 2 | Pau | 0 | 0
11/30/2018 5:58:27 AM | 3 | PAU | 11:06 | 0:41 | 0 | 0 | NN_Char_Charge | 3.36758 | 0 | 23.76583 | 0 | 0 | 2 | Pau | 0 | 0
11/30/2018 5:59:27 AM | 3 | PAU | 11:07 | 0:42 | 0 | 0 | NN_Char_Charge | 3.36775 | 0 | 23.76583 | 0 | 0 | 2 | Pau | 0 | 0
11/30/2018 6:00:27 AM | 3 | PAU | 11:08 | 0:43 | 0 | 0 | NN_Char_Charge | 3.36792 | 0 | 23.76583 | 0 | 0 | 2 | Pau | 0 | 0
11/30/2018 6:01:27 AM | 3 | PAU | 11:09 | 0:44 | 0 | 0 | NN_Char_Charge | 3.36809 | 0 | 23.66067 | 0 | 0 | 2 | Pau | 0 | 0
11/30/2018 6:02:27 AM | 3 | PAU | 11:10 | 0:45 | 0 | 0 | NN_Char_Charge | 3.36826 | 0 | 23.66067 | 0 | 0 | 2 | Pau | 0 | 0
11/30/2018 6:03:27 AM | 3 | PAU | 11:11 | 0:46 | 0 | 0 | NN_Char_Charge | 3.36859 | 0 | 23.76583 | 0 | 0 | 2 | Pau | 0 | 0
11/30/2018 6:04:27 AM | 3 | PAU | 11:12 | 0:47 | 0 | 0 | NN_Char_Charge | 3.36859 | 0 | 23.76583 | 0 | 0 | 2 | Pau | 0 | 0
11/30/2018 6:05:27 AM | 3 | PAU | 11:13 | 0:48 | 0 | 0 | NN_Char_Charge | 3.36876 | 0 | 23.87099 | 0 | 0 | 2 | Pau | 0 | 0
11/30/2018 6:06:27 AM | 3 | PAU | 11:14 | 0:49 | 0 | 0 | NN_Char_Charge | 3.36893 | 0 | 23.66067 | 0 | 0 | 2 | Pau | 0 | 0
11/30/2018 6:07:27 AM | 3 | PAU | 11:15 | 0:50 | 0 | 0 | NN_Char_Charge | 3.3691 | 0 | 23.87099 | 0 | 0 | 2 | Pau | 0 | 0
11/30/2018 6:08:27 AM | 3 | PAU | 11:16 | 0:51 | 0 | 0 | NN_Char_Charge | 3.36927 | 0 | 23.87099 | 0 | 0 | 2 | Pau | 0 | 0
11/30/2018 6:09:27 AM | 3 | PAU | 11:17 | 0:52 | 0 | 0 | NN_Char_Charge | 3.36944 | 0 | 23.76583 | 0 | 0 | 2 | Pau | 0 | 0
11/30/2018 6:10:27 AM | 3 | PAU | 11:18 | 0:53 | 0 | 0 | NN_Char_Charge | 3.3696 | 0 | 23.76583 | 0 | 0 | 2 | Pau | 0 | 0
11/30/2018 6:11:27 AM | 3 | PAU | 11:19 | 0:54 | 0 | 0 | NN_Char_Charge | 3.3696 | 0 | 23.76583 | 0 | 0 | 2 | Pau | 0 | 0
11/30/2018 6:12:27 AM | 3 | PAU | 11:20 | 0:55 | 0 | 0 | NN_Char_Charge | 3.36977 | 0 | 23.76583 | 0 | 0 | 2 | Pau | 0 | 0
11/30/2018 6:13:27 AM | 3 | PAU | 11:21 | 0:56 | 0 | 0 | NN_Char_Charge | 3.36994 | 0 | 23.76583 | 0 | 0 | 2 | Pau | 0 | 0
11/30/2018 6:14:27 AM | 3 | PAU | 11:22 | 0:57 | 0 | 0 | NN_Char_Charge | 3.37011 | 0 | 23.87099 | 0 | 0 | 2 | Pau | 0 | 0
11/30/2018 6:15:27 AM | 3 | PAU | 11:23 | 0:58 | 0 | 0 | NN_Char_Charge | 3.37028 | 0 | 23.87099 | 0 | 0 | 2 | Pau | 0 | 0
11/30/2018 6:16:27 AM | 3 | PAU | 11:24 | 0:59 | 0 | 0 | NN_Char_Charge | 3.37028 | 0 | 23.87099 | 0 | 0 | 2 | Pau | 0 | 0
11/30/2018 6:17:27 AM | 3 | PAU | 11:25 | 1:00 | 0 | 0 | NN_Char_Charge | 3.37045 | 0 | 23.87099 | 0 | 0 | 2 | Pau | 0 | 0
11/30/2018 6:17:27 AM | 3 | PAU | 11:25 | 1:00 | 0 | 0 | NN_Char_Charge | 3.37045 | 0 | 23.87099 | 0 | 0 | 2 | Pau | 0 | 0
11/30/2018 6:18:27 AM | 4 | CHA | 11:26 | 0:01 | 0 | 0 | NN_Char_Charge | 3.55941 | 2.99853 | 23.87099 | 0.04998 | 0.17582 | 2 | Chg | 0.04998 | 0
11/30/2018 6:19:27 AM | 4 | CHA | 11:27 | 0:02 | 0 | 0 | NN_Char_Charge | 3.58924 | 2.99853 | 23.87099 | 0.09995 | 0.35446 | 2 | Chg | 0.09995 | 0
11/30/2018 6:20:27 AM | 4 | CHA | 11:28 | 0:03 | 0 | 0 | NN_Char_Charge | 3.61588 | 2.99853 | 23.97615 | 0.14993 | 0.53452 | 2 | Chg | 0.14993 | 0
11/30/2018 6:21:27 AM | 4 | CHA | 11:29 | 0:04 | 0 | 0 | NN_Char_Charge | 3.63914 | 2.99853 | 24.0813 | 0.1999 | 0.71581 | 2 | Chg | 0.1999 | 0
11/30/2018 6:22:27 AM | 4 | CHA | 11:30 | 0:05 | 0 | 0 | NN_Char_Charge | 3.66021 | 2.99853 | 24.29162 | 0.24988 | 0.89822 | 2 | Chg | 0.24988 | 0
11/30/2018 6:23:27 AM | 4 | CHA | 11:31 | 0:06 | 0 | 0 | NN_Char_Charge | 3.67875 | 2.99853 | 24.50194 | 0.29986 | 1.08162 | 2 | Chg | 0.29986 | 0
11/30/2018 6:24:27 AM | 4 | CHA | 11:32 | 0:07 | 0 | 0 | NN_Char_Charge | 3.69392 | 2.99853 | 24.29162 | 0.34984 | 1.26588 | 2 | Chg | 0.34984 | 0
11/30/2018 6:25:27 AM | 4 | CHA | 11:33 | 0:08 | 0 | 0 | NN_Char_Charge | 3.70657 | 2.99853 | 24.39678 | 0.39981 | 1.4508 | 2 | Chg | 0.39981 | 0
11/30/2018 6:26:27 AM | 4 | CHA | 11:34 | 0:09 | 0 | 0 | NN_Char_Charge | 3.71904 | 2.99853 | 24.50194 | 0.44979 | 1.63636 | 2 | Chg | 0.44979 | 0
11/30/2018 6:27:27 AM | 4 | CHA | 11:35 | 0:10 | 0 | 0 | NN_Char_Charge | 3.73202 | 2.99853 | 24.50194 | 0.49976 | 1.82254 | 2 | Chg | 0.49976 | 0
11/30/2018 6:28:27 AM | 4 | CHA | 11:36 | 0:11 | 0 | 0 | NN_Char_Charge | 3.74601 | 2.99853 | 24.50194 | 0.54974 | 2.0094 | 2 | Chg | 0.54974 | 0
11/30/2018 6:29:27 AM | 4 | CHA | 11:37 | 0:12 | 0 | 0 | NN_Char_Charge | 3.76034 | 2.99853 | 24.50194 | 0.59972 | 2.19698 | 2 | Chg | 0.59972 | 0
11/30/2018 6:30:27 AM | 4 | CHA | 11:38 | 0:13 | 0 | 0 | NN_Char_Charge | 3.77416 | 2.99853 | 24.6071 | 0.64969 | 2.38524 | 2 | Chg | 0.64969 | 0
11/30/2018 6:31:27 AM | 4 | CHA | 11:39 | 0:14 | 0 | 0 | NN_Char_Charge | 3.78781 | 2.99853 | 24.6071 | 0.69967 | 2.57421 | 2 | Chg | 0.69967 | 0
11/30/2018 6:32:27 AM | 4 | CHA | 11:40 | 0:15 | 0 | 0 | NN_Char_Charge | 3.80214 | 2.99853 | 24.6071 | 0.74965 | 2.76387 | 2 | Chg | 0.74965 | 0
11/30/2018 6:33:27 AM | 4 | CHA | 11:41 | 0:16 | 0 | 0 | NN_Char_Charge | 3.81748 | 2.99853 | 24.6071 | 0.79963 | 2.95427 | 2 | Chg | 0.79963 | 0
11/30/2018 6:34:27 AM | 4 | CHA | 11:42 | 0:17 | 0 | 0 | NN_Char_Charge | 3.834 | 2.99853 | 24.6071 | 0.8496 | 3.14545 | 2 | Chg | 0.8496 | 0
11/30/2018 6:35:27 AM | 4 | CHA | 11:43 | 0:18 | 0 | 0 | NN_Char_Charge | 3.8517 | 2.99853 | 24.6071 | 0.89958 | 3.3375 | 2 | Chg | 0.89958 | 0
11/30/2018 6:36:27 AM | 4 | CHA | 11:44 | 0:19 | 0 | 0 | NN_Char_Charge | 3.87041 | 2.99853 | 24.71226 | 0.94955 | 3.53047 | 2 | Chg | 0.94955 | 0
11/30/2018 6:37:27 AM | 4 | CHA | 11:45 | 0:20 | 0 | 0 | NN_Char_Charge | 3.88963 | 2.99853 | 24.81741 | 0.99953 | 3.72439 | 2 | Chg | 0.99953 | 0
11/30/2018 6:38:27 AM | 4 | CHA | 11:46 | 0:21 | 0 | 0 | NN_Char_Charge | 3.90901 | 2.99853 | 24.81741 | 1.04951 | 3.91926 | 2 | Chg | 1.04951 | 0
11/30/2018 6:39:27 AM | 4 | CHA | 11:47 | 0:22 | 0 | 0 | NN_Char_Charge | 3.9284 | 2.99853 | 24.81741 | 1.09949 | 4.11511 | 2 | Chg | 1.09949 | 0
11/30/2018 6:40:27 AM | 4 | CHA | 11:48 | 0:23 | 0 | 0 | NN_Char_Charge | 3.94744 | 2.99853 | 24.81741 | 1.14946 | 4.31191 | 2 | Chg | 1.14946 | 0
11/30/2018 6:41:27 AM | 4 | CHA | 11:49 | 0:24 | 0 | 0 | NN_Char_Charge | 3.96582 | 2.99853 | 24.81741 | 1.19943 | 4.50964 | 2 | Chg | 1.19943 | 0
11/30/2018 6:42:27 AM | 4 | CHA | 11:50 | 0:25 | 0 | 0 | NN_Char_Charge | 3.98369 | 2.99853 | 24.81741 | 1.24941 | 4.70829 | 2 | Chg | 1.24941 | 0
11/30/2018 6:43:27 AM | 4 | CHA | 11:51 | 0:26 | 0 | 0 | NN_Char_Charge | 4.00122 | 2.99853 | 24.81741 | 1.29939 | 4.90782 | 2 | Chg | 1.29939 | 0
11/30/2018 6:44:27 AM | 4 | CHA | 11:52 | 0:27 | 0 | 0 | NN_Char_Charge | 4.01807 | 2.99853 | 24.81741 | 1.34937 | 5.10821 | 2 | Chg | 1.34937 | 0
11/30/2018 6:45:27 AM | 4 | CHA | 11:53 | 0:28 | 0 | 0 | NN_Char_Charge | 4.03493 | 2.99853 | 24.81741 | 1.39934 | 5.30944 | 2 | Chg | 1.39934 | 0
11/30/2018 6:46:27 AM | 4 | CHA | 11:54 | 0:29 | 0 | 0 | NN_Char_Charge | 4.05162 | 2.99853 | 24.81741 | 1.44931 | 5.51149 | 2 | Chg | 1.44931 | 0
11/30/2018 6:47:27 AM | 4 | CHA | 11:55 | 0:30 | 0 | 0 | NN_Char_Charge | 4.06881 | 2.99853 | 24.92257 | 1.49929 | 5.7144 | 2 | Chg | 1.49929 | 0
11/30/2018 6:48:27 AM | 4 | CHA | 11:56 | 0:31 | 0 | 0 | NN_Char_Charge | 4.08685 | 2.99853 | 25.02773 | 1.54927 | 5.91821 | 2 | Chg | 1.54927 | 0
11/30/2018 6:49:27 AM | 4 | CHA | 11:57 | 0:32 | 0 | 0 | NN_Char_Charge | 4.10606 | 2.99853 | 25.02773 | 1.59925 | 6.12293 | 2 | Chg | 1.59925 | 0
11/30/2018 6:50:27 AM | 4 | CHA | 11:58 | 0:33 | 0 | 0 | NN_Char_Charge | 4.1268 | 2.99853 | 25.13289 | 1.64922 | 6.32862 | 2 | Chg | 1.64922 | 0
11/30/2018 6:51:27 AM | 4 | CHA | 11:59 | 0:34 | 0 | 0 | NN_Char_Charge | 4.14837 | 2.99853 | 25.02773 | 1.69919 | 6.5354 | 2 | Chg | 1.69919 | 0
11/30/2018 6:52:27 AM | 4 | CHA | 12:00 | 0:35 | 0 | 0 | NN_Char_Charge | 4.17096 | 2.99853 | 24.92257 | 1.74917 | 6.7433 | 2 | Chg | 1.74917 | 0
11/30/2018 6:53:27 AM | 4 | CHA | 12:01 | 0:36 | 0 | 0 | NN_Char_Charge | 4.19304 | 2.99853 | 25.02773 | 1.79915 | 6.95229 | 2 | Chg | 1.79915 | 0
11/30/2018 6:54:27 AM | 4 | CHA | 12:02 | 0:37 | 0 | 0 | NN_Char_Charge | 4.19995 | 2.63585 | 25.02773 | 1.84674 | 7.15213 | 2 | Chg | 1.84674 | 0
11/30/2018 6:55:27 AM | 4 | CHA | 12:03 | 0:38 | 0 | 0 | NN_Char_Charge | 4.19995 | 2.34212 | 24.92257 | 1.88806 | 7.32567 | 2 | Chg | 1.88806 | 0
11/30/2018 6:56:27 AM | 4 | CHA | 12:04 | 0:39 | 0 | 0 | NN_Char_Charge | 4.19979 | 2.13013 | 24.81741 | 1.92524 | 7.4818 | 2 | Chg | 1.92524 | 0
11/30/2018 6:57:27 AM | 4 | CHA | 12:05 | 0:40 | 0 | 0 | NN_Char_Charge | 4.19979 | 1.97688 | 24.81741 | 1.9594 | 7.62527 | 2 | Chg | 1.9594 | 0
11/30/2018 6:58:27 AM | 4 | CHA | 12:06 | 0:41 | 0 | 0 | NN_Char_Charge | 4.19979 | 1.85429 | 24.81741 | 1.99129 | 7.75919 | 2 | Chg | 1.99129 | 0
11/30/2018 6:59:27 AM | 4 | CHA | 12:07 | 0:42 | 0 | 0 | NN_Char_Charge | 4.19979 | 1.74957 | 24.6071 | 2.02129 | 7.88521 | 2 | Chg | 2.02129 | 0
11/30/2018 7:00:27 AM | 4 | CHA | 12:08 | 0:43 | 0 | 0 | NN_Char_Charge | 4.19979 | 1.65251 | 24.50194 | 2.04963 | 8.00421 | 2 | Chg | 2.04963 | 0
11/30/2018 7:01:27 AM | 4 | CHA | 12:09 | 0:44 | 0 | 0 | NN_Char_Charge | 4.19979 | 1.56823 | 24.6071 | 2.07644 | 8.11681 | 2 | Chg | 2.07644 | 0
11/30/2018 7:02:27 AM | 4 | CHA | 12:10 | 0:45 | 0 | 0 | NN_Char_Charge | 4.19979 | 1.48394 | 24.50194 | 2.10182 | 8.22342 | 2 | Chg | 2.10182 | 0
11/30/2018 7:03:27 AM | 4 | CHA | 12:11 | 0:46 | 0 | 0 | NN_Char_Charge | 4.19979 | 1.39965 | 24.39678 | 2.12584 | 8.3243 | 2 | Chg | 2.12584 | 0
11/30/2018 7:04:27 AM | 4 | CHA | 12:12 | 0:47 | 0 | 0 | NN_Char_Charge | 4.19979 | 1.31792 | 24.29162 | 2.14849 | 8.41942 | 2 | Chg | 2.14849 | 0
11/30/2018 7:05:27 AM | 4 | CHA | 12:13 | 0:48 | 0 | 0 | NN_Char_Charge | 4.19979 | 1.23875 | 24.29162 | 2.16979 | 8.50887 | 2 | Chg | 2.16979 | 0
11/30/2018 7:06:27 AM | 4 | CHA | 12:14 | 0:49 | 0 | 0 | NN_Char_Charge | 4.19979 | 1.15701 | 24.39678 | 2.18976 | 8.59275 | 2 | Chg | 2.18976 | 0
11/30/2018 7:07:27 AM | 4 | CHA | 12:15 | 0:50 | 0 | 0 | NN_Char_Charge | 4.19979 | 1.07784 | 24.18646 | 2.2084 | 8.67101 | 2 | Chg | 2.2084 | 0
11/30/2018 7:08:27 AM | 4 | CHA | 12:16 | 0:51 | 0 | 0 | NN_Char_Charge | 4.19979 | 0.9961 | 23.87099 | 2.22568 | 8.7436 | 2 | Chg | 2.22568 | 0
11/30/2018 7:09:27 AM | 4 | CHA | 12:17 | 0:52 | 0 | 0 | NN_Char_Charge | 4.19979 | 0.91437 | 24.18646 | 2.2416 | 8.81048 | 2 | Chg | 2.2416 | 0
11/30/2018 7:10:27 AM | 4 | CHA | 12:18 | 0:53 | 0 | 0 | NN_Char_Charge | 4.19979 | 0.83775 | 24.29162 | 2.25621 | 8.8718 | 2 | Chg | 2.25621 | 0
11/30/2018 7:11:27 AM | 4 | CHA | 12:19 | 0:54 | 0 | 0 | NN_Char_Charge | 4.19979 | 0.76113 | 24.0813 | 2.26953 | 8.92776 | 2 | Chg | 2.26953 | 0
11/30/2018 7:12:27 AM | 4 | CHA | 12:20 | 0:55 | 0 | 0 | NN_Char_Charge | 4.19979 | 0.68706 | 23.87099 | 2.28161 | 8.97849 | 2 | Chg | 2.28161 | 0
11/30/2018 7:13:27 AM | 4 | CHA | 12:21 | 0:56 | 0 | 0 | NN_Char_Charge | 4.19979 | 0.62065 | 24.0813 | 2.2925 | 9.02422 | 2 | Chg | 2.2925 | 0
11/30/2018 7:14:27 AM | 4 | CHA | 12:22 | 0:57 | 0 | 0 | NN_Char_Charge | 4.19979 | 0.5568 | 24.29162 | 2.30229 | 9.06534 | 2 | Chg | 2.30229 | 0
11/30/2018 7:15:27 AM | 4 | CHA | 12:23 | 0:58 | 0 | 0 | NN_Char_Charge | 4.19979 | 0.49805 | 24.18646 | 2.31107 | 9.10222 | 2 | Chg | 2.31107 | 0
11/30/2018 7:16:27 AM | 4 | CHA | 12:24 | 0:59 | 0 | 0 | NN_Char_Charge | 4.19979 | 0.44442 | 23.87099 | 2.31893 | 9.13522 | 2 | Chg | 2.31893 | 0
11/30/2018 7:17:27 AM | 4 | CHA | 12:25 | 1:00 | 0 | 0 | NN_Char_Charge | 4.19979 | 0.39589 | 23.87099 | 2.32594 | 9.16466 | 2 | Chg | 2.32594 | 0
11/30/2018 7:18:27 AM | 4 | CHA | 12:26 | 1:01 | 0 | 0 | NN_Char_Charge | 4.19979 | 0.35247 | 23.87099 | 2.33216 | 9.19081 | 2 | Chg | 2.33216 | 0
11/30/2018 7:19:27 AM | 4 | CHA | 12:27 | 1:02 | 0 | 0 | NN_Char_Charge | 4.19979 | 0.31416 | 23.97615 | 2.33771 | 9.21409 | 2 | Chg | 2.33771 | 0
11/30/2018 7:20:27 AM | 4 | CHA | 12:28 | 1:03 | 0 | 0 | NN_Char_Charge | 4.19979 | 0.2784 | 23.97615 | 2.34265 | 9.23484 | 2 | Chg | 2.34265 | 0
11/30/2018 7:21:27 AM | 4 | CHA | 12:29 | 1:04 | 0 | 0 | NN_Char_Charge | 4.19979 | 0.2503 | 23.87099 | 2.34705 | 9.25334 | 2 | Chg | 2.34705 | 0
11/30/2018 7:22:27 AM | 4 | CHA | 12:30 | 1:05 | 0 | 0 | NN_Char_Charge | 4.19979 | 0.22221 | 23.76583 | 2.35099 | 9.26986 | 2 | Chg | 2.35099 | 0
11/30/2018 7:23:27 AM | 4 | CHA | 12:31 | 1:06 | 0 | 0 | NN_Char_Charge | 4.19979 | 0.19922 | 23.76583 | 2.3545 | 9.28462 | 2 | Chg | 2.3545 | 0
11/30/2018 7:24:27 AM | 4 | CHA | 12:32 | 1:07 | 0 | 0 | NN_Char_Charge | 4.19979 | 0.17879 | 23.97615 | 2.35764 | 9.29779 | 2 | Chg | 2.35764 | 0
11/30/2018 7:25:27 AM | 4 | CHA | 12:33 | 1:08 | 0 | 0 | NN_Char_Charge | 4.19979 | 0.16091 | 23.97615 | 2.36046 | 9.30963 | 2 | Chg | 2.36046 | 0
11/30/2018 7:26:27 AM | 4 | CHA | 12:34 | 1:09 | 0 | 0 | NN_Char_Charge | 4.19979 | 0.14558 | 23.76583 | 2.36301 | 9.32034 | 2 | Chg | 2.36301 | 0
11/30/2018 7:27:27 AM | 4 | CHA | 12:35 | 1:10 | 0 | 0 | NN_Char_Charge | 4.19979 | 0.13026 | 23.87099 | 2.36531 | 9.33001 | 2 | Chg | 2.36531 | 0
11/30/2018 7:28:27 AM | 4 | CHA | 12:36 | 1:11 | 0 | 0 | NN_Char_Charge | 4.19979 | 0.11749 | 23.87099 | 2.36739 | 9.33875 | 2 | Chg | 2.36739 | 0
11/30/2018 7:29:27 AM | 4 | CHA | 12:37 | 1:12 | 0 | 0 | NN_Char_Charge | 4.19979 | 0.10727 | 23.97615 | 2.36927 | 9.34664 | 2 | Chg | 2.36927 | 0
11/30/2018 7:30:27 AM | 4 | CHA | 12:38 | 1:13 | 0 | 0 | NN_Char_Charge | 4.19979 | 0.09706 | 23.87099 | 2.37098 | 9.35383 | 2 | Chg | 2.37098 | 0
11/30/2018 7:31:27 AM | 4 | CHA | 12:39 | 1:14 | 0 | 0 | NN_Char_Charge | 4.19979 | 0.08939 | 23.87099 | 2.37254 | 9.36039 | 2 | Chg | 2.37254 | 0
11/30/2018 7:32:27 AM | 4 | CHA | 12:40 | 1:15 | 0 | 0 | NN_Char_Charge | 4.19979 | 0.08173 | 23.87099 | 2.37397 | 9.36638 | 2 | Chg | 2.37397 | 0
11/30/2018 7:33:27 AM | 4 | CHA | 12:41 | 1:16 | 0 | 0 | NN_Char_Charge | 4.19979 | 0.07407 | 23.97615 | 2.37527 | 9.37186 | 2 | Chg | 2.37527 | 0
11/30/2018 7:34:27 AM | 4 | CHA | 12:42 | 1:17 | 0 | 0 | NN_Char_Charge | 4.19979 | 0.06896 | 23.87099 | 2.37647 | 9.37688 | 2 | Chg | 2.37647 | 0
11/30/2018 7:35:27 AM | 4 | CHA | 12:43 | 1:18 | 0 | 0 | NN_Char_Charge | 4.19979 | 0.06385 | 23.87099 | 2.37757 | 9.38152 | 2 | Chg | 2.37757 | 0
11/30/2018 7:36:27 AM | 4 | CHA | 12:44 | 1:19 | 0 | 0 | NN_Char_Charge | 4.19979 | 0.05874 | 23.87099 | 2.3786 | 9.38582 | 2 | Chg | 2.3786 | 0
11/30/2018 7:37:27 AM | 4 | CHA | 12:45 | 1:20 | 0 | 0 | NN_Char_Charge | 4.19979 | 0.05364 | 23.87099 | 2.37955 | 9.3898 | 2 | Chg | 2.37955 | 0
11/30/2018 7:38:27 AM | 4 | CHA | 12:46 | 1:21 | 0 | 0 | NN_Char_Charge | 4.19979 | 0.05108 | 23.87099 | 2.38043 | 9.3935 | 2 | Chg | 2.38043 | 0
11/30/2018 7:38:49 AM | 4 | CHA | 12:46 | 1:21 | 0 | 0 | NN_Char_Charge | 4.19979 | 0.04853 | 23.76583 | 2.38075 | 9.39485 | 2 | Chg | 2.38075 | 0
11/30/2018 7:39:49 AM | 6 | PAU | 12:47 | 0:01 | 0 | 0 | NN_Char_Charge | 4.19692 | 0 | 23.76583 | 2.38075 | 9.39486 | 3 | Pau | 2.38075 | 0
11/30/2018 7:39:49 AM | 6 | PAU | 12:47 | 0:01 | 0 | 0 | NN_Char_Charge | 4.19692 | 0 | 23.76583 | 2.38075 | 9.39486 | 3 | Pau | 2.38075 | 0
11/30/2018 7:40:49 AM | 9 | PAU | 12:48 | 0:01 | 0 | 0 | NN_Char_Charge | 4.19591 | 0 | 17.87695 | 2.38075 | 9.39486 | 3 | Pau | 2.38075 | 0
11/30/2018 7:41:49 AM | 9 | PAU | 12:49 | 0:02 | 0 | 0 | NN_Char_Charge | 4.19507 | 0 | 15.03767 | 2.38075 | 9.39486 | 3 | Pau | 2.38075 | 0
11/30/2018 7:42:49 AM | 9 | PAU | 12:50 | 0:03 | 0 | 0 | NN_Char_Charge | 4.19422 | 0 | 12.9345 | 2.38075 | 9.39486 | 3 | Pau | 2.38075 | 0
11/30/2018 7:43:49 AM | 9 | PAU | 12:51 | 0:04 | 0 | 0 | NN_Char_Charge | 4.19372 | 0 | 10.51585 | 2.38075 | 9.39486 | 3 | Pau | 2.38075 | 0
11/30/2018 7:44:49 AM | 9 | PAU | 12:52 | 0:05 | 0 | 0 | NN_Char_Charge | 4.19304 | 0 | 8.51784 | 2.38075 | 9.39486 | 3 | Pau | 2.38075 | 0
11/30/2018 7:45:49 AM | 9 | PAU | 12:53 | 0:06 | 0 | 0 | NN_Char_Charge | 4.19254 | 0 | 6.41467 | 2.38075 | 9.39486 | 3 | Pau | 2.38075 | 0
11/30/2018 7:46:49 AM | 9 | PAU | 12:54 | 0:07 | 0 | 0 | NN_Char_Charge | 4.1922 | 0 | 4.62698 | 2.38075 | 9.39486 | 3 | Pau | 2.38075 | 0
11/30/2018 7:47:49 AM | 9 | PAU | 12:55 | 0:08 | 0 | 0 | NN_Char_Charge | 4.19169 | 0 | 3.15476 | 2.38075 | 9.39486 | 3 | Pau | 2.38075 | 0
11/30/2018 7:48:49 AM | 9 | PAU | 12:56 | 0:09 | 0 | 0 | NN_Char_Charge | 4.19136 | 0 | 2.10317 | 2.38075 | 9.39486 | 3 | Pau | 2.38075 | 0
11/30/2018 7:49:49 AM | 9 | PAU | 12:57 | 0:10 | 0 | 0 | NN_Char_Charge | 4.19119 | 0 | 1.7877 | 2.38075 | 9.39486 | 3 | Pau | 2.38075 | 0
11/30/2018 7:50:49 AM | 9 | PAU | 12:58 | 0:11 | 0 | 0 | NN_Char_Charge | 4.19085 | 0 | 1.36706 | 2.38075 | 9.39486 | 3 | Pau | 2.38075 | 0
11/30/2018 7:51:49 AM | 9 | PAU | 12:59 | 0:12 | 0 | 0 | NN_Char_Charge | 4.19068 | 0 | 1.05159 | 2.38075 | 9.39486 | 3 | Pau | 2.38075 | 0
11/30/2018 7:52:49 AM | 9 | PAU | 13:00 | 0:13 | 0 | 0 | NN_Char_Charge | 4.19051 | 0 | 0.84127 | 2.38075 | 9.39486 | 3 | Pau | 2.38075 | 0
11/30/2018 7:53:49 AM | 9 | PAU | 13:01 | 0:14 | 0 | 0 | NN_Char_Charge | 4.19051 | 0 | 0.73611 | 2.38075 | 9.39486 | 3 | Pau | 2.38075 | 0
11/30/2018 7:54:49 AM | 9 | PAU | 13:02 | 0:15 | 0 | 0 | NN_Char_Charge | 4.19035 | 0 | 0.42063 | 2.38075 | 9.39486 | 3 | Pau | 2.38075 | 0
11/30/2018 7:55:49 AM | 9 | PAU | 13:03 | 0:16 | 0 | 0 | NN_Char_Charge | 4.19018 | 0 | 0.31548 | 2.38075 | 9.39486 | 3 | Pau | 2.38075 | 0
11/30/2018 7:56:49 AM | 9 | PAU | 13:04 | 0:17 | 0 | 0 | NN_Char_Charge | 4.19018 | 0 | 0.21032 | 2.38075 | 9.39486 | 3 | Pau | 2.38075 | 0
11/30/2018 7:57:49 AM | 9 | PAU | 13:05 | 0:18 | 0 | 0 | NN_Char_Charge | 4.19001 | 0 | 0.10516 | 2.38075 | 9.39486 | 3 | Pau | 2.38075 | 0
11/30/2018 7:58:49 AM | 9 | PAU | 13:06 | 0:19 | 0 | 0 | NN_Char_Charge | 4.19001 | 0 | 0.10516 | 2.38075 | 9.39486 | 3 | Pau | 2.38075 | 0
11/30/2018 7:59:49 AM | 9 | PAU | 13:07 | 0:20 | 0 | 0 | NN_Char_Charge | 4.18984 | 0 | 0 | 2.38075 | 9.39486 | 3 | Pau | 2.38075 | 0
11/30/2018 8:00:49 AM | 9 | PAU | 13:08 | 0:21 | 0 | 0 | NN_Char_Charge | 4.18984 | 0 | -0.10516 | 2.38075 | 9.39486 | 3 | Pau | 2.38075 | 0
11/30/2018 8:01:49 AM | 9 | PAU | 13:09 | 0:22 | 0 | 0 | NN_Char_Charge | 4.18984 | 0 | -0.21032 | 2.38075 | 9.39486 | 3 | Pau | 2.38075 | 0
11/30/2018 8:02:49 AM | 9 | PAU | 13:10 | 0:23 | 0 | 0 | NN_Char_Charge | 4.18967 | 0 | -0.21032 | 2.38075 | 9.39486 | 3 | Pau | 2.38075 | 0
11/30/2018 8:03:49 AM | 9 | PAU | 13:11 | 0:24 | 0 | 0 | NN_Char_Charge | 4.18967 | 0 | -0.21032 | 2.38075 | 9.39486 | 3 | Pau | 2.38075 | 0
11/30/2018 8:04:49 AM | 9 | PAU | 13:12 | 0:25 | 0 | 0 | NN_Char_Charge | 4.18967 | 0 | -0.31548 | 2.38075 | 9.39486 | 3 | Pau | 2.38075 | 0
11/30/2018 8:05:49 AM | 9 | PAU | 13:13 | 0:26 | 0 | 0 | NN_Char_Charge | 4.1895 | 0 | -0.42063 | 2.38075 | 9.39486 | 3 | Pau | 2.38075 | 0
11/30/2018 8:06:49 AM | 9 | PAU | 13:14 | 0:27 | 0 | 0 | NN_Char_Charge | 4.1895 | 0 | -0.31548 | 2.38075 | 9.39486 | 3 | Pau | 2.38075 | 0
11/30/2018 8:07:49 AM | 9 | PAU | 13:15 | 0:28 | 0 | 0 | NN_Char_Charge | 4.1895 | 0 | -0.42063 | 2.38075 | 9.39486 | 3 | Pau | 2.38075 | 0
11/30/2018 8:08:49 AM | 9 | PAU | 13:16 | 0:29 | 0 | 0 | NN_Char_Charge | 4.18933 | 0 | -0.42063 | 2.38075 | 9.39486 | 3 | Pau | 2.38075 | 0
11/30/2018 8:09:49 AM | 9 | PAU | 13:17 | 0:30 | 0 | 0 | NN_Char_Charge | 4.18933 | 0 | -0.42063 | 2.38075 | 9.39486 | 3 | Pau | 2.38075 | 0
11/30/2018 8:10:49 AM | 9 | PAU | 13:18 | 0:31 | 0 | 0 | NN_Char_Charge | 4.18933 | 0 | -0.42063 | 2.38075 | 9.39486 | 3 | Pau | 2.38075 | 0
11/30/2018 8:11:49 AM | 9 | PAU | 13:19 | 0:32 | 0 | 0 | NN_Char_Charge | 4.18917 | 0 | -0.52579 | 2.38075 | 9.39486 | 3 | Pau | 2.38075 | 0
11/30/2018 8:12:49 AM | 9 | PAU | 13:20 | 0:33 | 0 | 0 | NN_Char_Charge | 4.18917 | 0 | -0.42063 | 2.38075 | 9.39486 | 3 | Pau | 2.38075 | 0
11/30/2018 8:13:49 AM | 9 | PAU | 13:21 | 0:34 | 0 | 0 | NN_Char_Charge | 4.18917 | 0 | -0.52579 | 2.38075 | 9.39486 | 3 | Pau | 2.38075 | 0
11/30/2018 8:14:49 AM | 9 | PAU | 13:22 | 0:35 | 0 | 0 | NN_Char_Charge | 4.189 | 0 | -0.52579 | 2.38075 | 9.39486 | 3 | Pau | 2.38075 | 0
11/30/2018 8:15:49 AM | 9 | PAU | 13:23 | 0:36 | 0 | 0 | NN_Char_Charge | 4.189 | 0 | -0.52579 | 2.38075 | 9.39486 | 3 | Pau | 2.38075 | 0
11/30/2018 8:16:49 AM | 9 | PAU | 13:24 | 0:37 | 0 | 0 | NN_Char_Charge | 4.189 | 0 | -0.52579 | 2.38075 | 9.39486 | 3 | Pau | 2.38075 | 0
11/30/2018 8:17:49 AM | 9 | PAU | 13:25 | 0:38 | 0 | 0 | NN_Char_Charge | 4.189 | 0 | -0.52579 | 2.38075 | 9.39486 | 3 | Pau | 2.38075 | 0
11/30/2018 8:18:49 AM | 9 | PAU | 13:26 | 0:39 | 0 | 0 | NN_Char_Charge | 4.189 | 0 | -0.52579 | 2.38075 | 9.39486 | 3 | Pau | 2.38075 | 0
11/30/2018 8:19:49 AM | 9 | PAU | 13:27 | 0:40 | 0 | 0 | NN_Char_Charge | 4.18883 | 0 | -0.52579 | 2.38075 | 9.39486 | 3 | Pau | 2.38075 | 0
11/30/2018 8:20:49 AM | 9 | PAU | 13:28 | 0:41 | 0 | 0 | NN_Char_Charge | 4.18883 | 0 | -0.52579 | 2.38075 | 9.39486 | 3 | Pau | 2.38075 | 0
11/30/2018 8:21:49 AM | 9 | PAU | 13:29 | 0:42 | 0 | 0 | NN_Char_Charge | 4.18883 | 0 | -0.52579 | 2.38075 | 9.39486 | 3 | Pau | 2.38075 | 0
11/30/2018 8:22:49 AM | 9 | PAU | 13:30 | 0:43 | 0 | 0 | NN_Char_Charge | 4.18866 | 0 | -0.52579 | 2.38075 | 9.39486 | 3 | Pau | 2.38075 | 0
11/30/2018 8:23:49 AM | 9 | PAU | 13:31 | 0:44 | 0 | 0 | NN_Char_Charge | 4.18866 | 0 | -0.52579 | 2.38075 | 9.39486 | 3 | Pau | 2.38075 | 0
11/30/2018 8:24:49 AM | 9 | PAU | 13:32 | 0:45 | 0 | 0 | NN_Char_Charge | 4.18866 | 0 | -0.42063 | 2.38075 | 9.39486 | 3 | Pau | 2.38075 | 0
11/30/2018 8:25:49 AM | 9 | PAU | 13:33 | 0:46 | 0 | 0 | NN_Char_Charge | 4.18866 | 0 | -0.52579 | 2.38075 | 9.39486 | 3 | Pau | 2.38075 | 0
11/30/2018 8:26:49 AM | 9 | PAU | 13:34 | 0:47 | 0 | 0 | NN_Char_Charge | 4.18849 | 0 | -0.52579 | 2.38075 | 9.39486 | 3 | Pau | 2.38075 | 0
11/30/2018 8:27:49 AM | 9 | PAU | 13:35 | 0:48 | 0 | 0 | NN_Char_Charge | 4.18849 | 0 | -0.52579 | 2.38075 | 9.39486 | 3 | Pau | 2.38075 | 0
11/30/2018 8:28:49 AM | 9 | PAU | 13:36 | 0:49 | 0 | 0 | NN_Char_Charge | 4.18849 | 0 | -0.63095 | 2.38075 | 9.39486 | 3 | Pau | 2.38075 | 0
11/30/2018 8:29:49 AM | 9 | PAU | 13:37 | 0:50 | 0 | 0 | NN_Char_Charge | 4.18849 | 0 | -0.52579 | 2.38075 | 9.39486 | 3 | Pau | 2.38075 | 0
11/30/2018 8:30:49 AM | 9 | PAU | 13:38 | 0:51 | 0 | 0 | NN_Char_Charge | 4.18849 | 0 | -0.63095 | 2.38075 | 9.39486 | 3 | Pau | 2.38075 | 0
11/30/2018 8:31:49 AM | 9 | PAU | 13:39 | 0:52 | 0 | 0 | NN_Char_Charge | 4.18832 | 0 | -0.63095 | 2.38075 | 9.39486 | 3 | Pau | 2.38075 | 0
11/30/2018 8:32:49 AM | 9 | PAU | 13:40 | 0:53 | 0 | 0 | NN_Char_Charge | 4.18832 | 0 | -0.63095 | 2.38075 | 9.39486 | 3 | Pau | 2.38075 | 0
11/30/2018 8:33:49 AM | 9 | PAU | 13:41 | 0:54 | 0 | 0 | NN_Char_Charge | 4.18832 | 0 | -0.63095 | 2.38075 | 9.39486 | 3 | Pau | 2.38075 | 0
11/30/2018 8:34:49 AM | 9 | PAU | 13:42 | 0:55 | 0 | 0 | NN_Char_Charge | 4.18832 | 0 | -0.52579 | 2.38075 | 9.39486 | 3 | Pau | 2.38075 | 0
11/30/2018 8:35:49 AM | 9 | PAU | 13:43 | 0:56 | 0 | 0 | NN_Char_Charge | 4.18815 | 0 | -0.63095 | 2.38075 | 9.39486 | 3 | Pau | 2.38075 | 0
11/30/2018 8:36:49 AM | 9 | PAU | 13:44 | 0:57 | 0 | 0 | NN_Char_Charge | 4.18815 | 0 | -0.52579 | 2.38075 | 9.39486 | 3 | Pau | 2.38075 | 0
11/30/2018 8:37:49 AM | 9 | PAU | 13:45 | 0:58 | 0 | 0 | NN_Char_Charge | 4.18815 | 0 | -0.63095 | 2.38075 | 9.39486 | 3 | Pau | 2.38075 | 0
11/30/2018 8:38:49 AM | 9 | PAU | 13:46 | 0:59 | 0 | 0 | NN_Char_Charge | 4.18815 | 0 | -0.52579 | 2.38075 | 9.39486 | 3 | Pau | 2.38075 | 0
11/30/2018 8:39:49 AM | 9 | PAU | 13:47 | 1:00 | 0 | 0 | NN_Char_Charge | 4.18799 | 0 | -0.63095 | 2.38075 | 9.39486 | 3 | Pau | 2.38075 | 0
11/30/2018 8:39:49 AM | 9 | PAU | 13:47 | 1:00 | 0 | 0 | NN_Char_Charge | 4.18799 | 0 | -0.63095 | 2.38075 | 9.39486 | 3 | Pau | 2.38075 | 0