## 5A_551_Charge3
Measurement ID | 551
Battery Name | LG HG2 18650_SN62A4
Battery Type | Li-ion
Circuit | Circuit001
Program | 1747 - LG_HG2_CyclesA
Start Time | 10/28/2018 11:03:04 AM
End Time | 10/30/2018 1:54:30 AM
Test section | Charge3
Comment
OrderNo
Producer | LG
Type | Li-ion
Nominal Voltage | 3.7
Nominal Current | 3
Nominal Capacity | 3
Cells | 1
Maximum Voltage | 4.2
Gassing Voltage | 0
Break Voltage | 0
Charge Factor | 0
Impedance | 0.02
Cold Cranking Current | 0
Energy Density | 0
Comment | HG2 cell with 10AWG wire soldered to cell
Time Stamp | Step | Status | Prog Time | Step Time | Cycle | Cycle Level | Procedure | Voltage | Current | Temperature | Capacity | WhAccu | Cnt | State | ChgAh | DisgAh
[8 empty] | [V] | [A] | [C] | [Ah] | [Wh] | [Cnt]
10/28/2018 10:11:05 PM | 3 | PAU | 11:08 | 0:01 | 0 | 0 | NN_Char_Charge | 3.20205 | 0 | 23.87099 | 0 | 0 | 3 | Pau | 0 | 0
10/28/2018 10:12:05 PM | 3 | PAU | 11:09 | 0:02 | 0 | 0 | NN_Char_Charge | 3.20323 | 0 | 23.87099 | 0 | 0 | 3 | Pau | 0 | 0
10/28/2018 10:13:05 PM | 3 | PAU | 11:10 | 0:03 | 0 | 0 | NN_Char_Charge | 3.20407 | 0 | 23.87099 | 0 | 0 | 3 | Pau | 0 | 0
10/28/2018 10:14:05 PM | 3 | PAU | 11:11 | 0:04 | 0 | 0 | NN_Char_Charge | 3.20509 | 0 | 23.87099 | 0 | 0 | 3 | Pau | 0 | 0
10/28/2018 10:15:05 PM | 3 | PAU | 11:12 | 0:05 | 0 | 0 | NN_Char_Charge | 3.20593 | 0 | 23.97615 | 0 | 0 | 3 | Pau | 0 | 0
10/28/2018 10:16:05 PM | 3 | PAU | 11:13 | 0:06 | 0 | 0 | NN_Char_Charge | 3.2066 | 0 | 23.87099 | 0 | 0 | 3 | Pau | 0 | 0
10/28/2018 10:17:05 PM | 3 | PAU | 11:14 | 0:07 | 0 | 0 | NN_Char_Charge | 3.20745 | 0 | 23.87099 | 0 | 0 | 3 | Pau | 0 | 0
10/28/2018 10:18:05 PM | 3 | PAU | 11:15 | 0:08 | 0 | 0 | NN_Char_Charge | 3.20812 | 0 | 23.87099 | 0 | 0 | 3 | Pau | 0 | 0
10/28/2018 10:19:05 PM | 3 | PAU | 11:16 | 0:09 | 0 | 0 | NN_Char_Charge | 3.20879 | 0 | 24.0813 | 0 | 0 | 3 | Pau | 0 | 0
10/28/2018 10:20:05 PM | 3 | PAU | 11:17 | 0:10 | 0 | 0 | NN_Char_Charge | 3.20947 | 0 | 23.97615 | 0 | 0 | 3 | Pau | 0 | 0
10/28/2018 10:21:05 PM | 3 | PAU | 11:18 | 0:11 | 0 | 0 | NN_Char_Charge | 3.21014 | 0 | 23.76583 | 0 | 0 | 3 | Pau | 0 | 0
10/28/2018 10:22:05 PM | 3 | PAU | 11:19 | 0:12 | 0 | 0 | NN_Char_Charge | 3.21065 | 0 | 23.76583 | 0 | 0 | 3 | Pau | 0 | 0
10/28/2018 10:23:05 PM | 3 | PAU | 11:20 | 0:13 | 0 | 0 | NN_Char_Charge | 3.21132 | 0 | 24.0813 | 0 | 0 | 3 | Pau | 0 | 0
10/28/2018 10:24:05 PM | 3 | PAU | 11:21 | 0:14 | 0 | 0 | NN_Char_Charge | 3.21183 | 0 | 24.0813 | 0 | 0 | 3 | Pau | 0 | 0
10/28/2018 10:25:05 PM | 3 | PAU | 11:22 | 0:15 | 0 | 0 | NN_Char_Charge | 3.21233 | 0 | 23.87099 | 0 | 0 | 3 | Pau | 0 | 0
10/28/2018 10:26:05 PM | 3 | PAU | 11:23 | 0:16 | 0 | 0 | NN_Char_Charge | 3.21284 | 0 | 23.66067 | 0 | 0 | 3 | Pau | 0 | 0
10/28/2018 10:27:05 PM | 3 | PAU | 11:24 | 0:17 | 0 | 0 | NN_Char_Charge | 3.21335 | 0 | 23.87099 | 0 | 0 | 3 | Pau | 0 | 0
10/28/2018 10:28:05 PM | 3 | PAU | 11:25 | 0:18 | 0 | 0 | NN_Char_Charge | 3.21385 | 0 | 23.97615 | 0 | 0 | 3 | Pau | 0 | 0
10/28/2018 10:29:05 PM | 3 | PAU | 11:26 | 0:19 | 0 | 0 | NN_Char_Charge | 3.21419 | 0 | 24.0813 | 0 | 0 | 3 | Pau | 0 | 0
10/28/2018 10:30:05 PM | 3 | PAU | 11:27 | 0:20 | 0 | 0 | NN_Char_Charge | 3.21469 | 0 | 23.87099 | 0 | 0 | 3 | Pau | 0 | 0
10/28/2018 10:31:05 PM | 3 | PAU | 11:28 | 0:21 | 0 | 0 | NN_Char_Charge | 3.2152 | 0 | 23.66067 | 0 | 0 | 3 | Pau | 0 | 0
10/28/2018 10:32:05 PM | 3 | PAU | 11:29 | 0:22 | 0 | 0 | NN_Char_Charge | 3.21571 | 0 | 23.66067 | 0 | 0 | 3 | Pau | 0 | 0
10/28/2018 10:33:05 PM | 3 | PAU | 11:30 | 0:23 | 0 | 0 | NN_Char_Charge | 3.21604 | 0 | 23.87099 | 0 | 0 | 3 | Pau | 0 | 0
10/28/2018 10:34:05 PM | 3 | PAU | 11:31 | 0:24 | 0 | 0 | NN_Char_Charge | 3.21638 | 0 | 24.0813 | 0 | 0 | 3 | Pau | 0 | 0
10/28/2018 10:35:05 PM | 3 | PAU | 11:32 | 0:25 | 0 | 0 | NN_Char_Charge | 3.21672 | 0 | 23.97615 | 0 | 0 | 3 | Pau | 0 | 0
10/28/2018 10:36:05 PM | 3 | PAU | 11:33 | 0:26 | 0 | 0 | NN_Char_Charge | 3.21722 | 0 | 23.87099 | 0 | 0 | 3 | Pau | 0 | 0
10/28/2018 10:37:05 PM | 3 | PAU | 11:34 | 0:27 | 0 | 0 | NN_Char_Charge | 3.21756 | 0 | 23.76583 | 0 | 0 | 3 | Pau | 0 | 0
10/28/2018 10:38:05 PM | 3 | PAU | 11:35 | 0:28 | 0 | 0 | NN_Char_Charge | 3.2179 | 0 | 23.76583 | 0 | 0 | 3 | Pau | 0 | 0
10/28/2018 10:39:05 PM | 3 | PAU | 11:36 | 0:29 | 0 | 0 | NN_Char_Charge | 3.21823 | 0 | 23.87099 | 0 | 0 | 3 | Pau | 0 | 0
10/28/2018 10:40:05 PM | 3 | PAU | 11:37 | 0:30 | 0 | 0 | NN_Char_Charge | 3.21857 | 0 | 23.87099 | 0 | 0 | 3 | Pau | 0 | 0
10/28/2018 10:41:05 PM | 3 | PAU | 11:38 | 0:31 | 0 | 0 | NN_Char_Charge | 3.21891 | 0 | 23.87099 | 0 | 0 | 3 | Pau | 0 | 0
10/28/2018 10:42:05 PM | 3 | PAU | 11:39 | 0:32 | 0 | 0 | NN_Char_Charge | 3.21925 | 0 | 23.76583 | 0 | 0 | 3 | Pau | 0 | 0
10/28/2018 10:43:05 PM | 3 | PAU | 11:40 | 0:33 | 0 | 0 | NN_Char_Charge | 3.21958 | 0 | 23.87099 | 0 | 0 | 3 | Pau | 0 | 0
10/28/2018 10:44:05 PM | 3 | PAU | 11:41 | 0:34 | 0 | 0 | NN_Char_Charge | 3.21992 | 0 | 23.87099 | 0 | 0 | 3 | Pau | 0 | 0
10/28/2018 10:45:05 PM | 3 | PAU | 11:42 | 0:35 | 0 | 0 | NN_Char_Charge | 3.22026 | 0 | 23.87099 | 0 | 0 | 3 | Pau | 0 | 0
10/28/2018 10:46:05 PM | 3 | PAU | 11:43 | 0:36 | 0 | 0 | NN_Char_Charge | 3.22043 | 0 | 23.87099 | 0 | 0 | 3 | Pau | 0 | 0
10/28/2018 10:47:05 PM | 3 | PAU | 11:44 | 0:37 | 0 | 0 | NN_Char_Charge | 3.22076 | 0 | 23.97615 | 0 | 0 | 3 | Pau | 0 | 0
10/28/2018 10:48:05 PM | 3 | PAU | 11:45 | 0:38 | 0 | 0 | NN_Char_Charge | 3.2211 | 0 | 23.87099 | 0 | 0 | 3 | Pau | 0 | 0
10/28/2018 10:49:05 PM | 3 | PAU | 11:46 | 0:39 | 0 | 0 | NN_Char_Charge | 3.22127 | 0 | 23.87099 | 0 | 0 | 3 | Pau | 0 | 0
10/28/2018 10:50:05 PM | 3 | PAU | 11:47 | 0:40 | 0 | 0 | NN_Char_Charge | 3.22161 | 0 | 23.87099 | 0 | 0 | 3 | Pau | 0 | 0
10/28/2018 10:51:05 PM | 3 | PAU | 11:48 | 0:41 | 0 | 0 | NN_Char_Charge | 3.22194 | 0 | 23.76583 | 0 | 0 | 3 | Pau | 0 | 0
10/28/2018 10:52:05 PM | 3 | PAU | 11:49 | 0:42 | 0 | 0 | NN_Char_Charge | 3.22211 | 0 | 23.76583 | 0 | 0 | 3 | Pau | 0 | 0
10/28/2018 10:53:05 PM | 3 | PAU | 11:50 | 0:43 | 0 | 0 | NN_Char_Charge | 3.22245 | 0 | 23.87099 | 0 | 0 | 3 | Pau | 0 | 0
10/28/2018 10:54:05 PM | 3 | PAU | 11:51 | 0:44 | 0 | 0 | NN_Char_Charge | 3.22262 | 0 | 23.87099 | 0 | 0 | 3 | Pau | 0 | 0
10/28/2018 10:55:05 PM | 3 | PAU | 11:52 | 0:45 | 0 | 0 | NN_Char_Charge | 3.22279 | 0 | 23.87099 | 0 | 0 | 3 | Pau | 0 | 0
10/28/2018 10:56:05 PM | 3 | PAU | 11:53 | 0:46 | 0 | 0 | NN_Char_Charge | 3.22312 | 0 | 23.76583 | 0 | 0 | 3 | Pau | 0 | 0
10/28/2018 10:57:05 PM | 3 | PAU | 11:54 | 0:47 | 0 | 0 | NN_Char_Charge | 3.22329 | 0 | 23.87099 | 0 | 0 | 3 | Pau | 0 | 0
10/28/2018 10:58:05 PM | 3 | PAU | 11:55 | 0:48 | 0 | 0 | NN_Char_Charge | 3.22363 | 0 | 23.97615 | 0 | 0 | 3 | Pau | 0 | 0
10/28/2018 10:59:05 PM | 3 | PAU | 11:56 | 0:49 | 0 | 0 | NN_Char_Charge | 3.2238 | 0 | 23.87099 | 0 | 0 | 3 | Pau | 0 | 0
10/28/2018 11:00:05 PM | 3 | PAU | 11:57 | 0:50 | 0 | 0 | NN_Char_Charge | 3.22397 | 0 | 23.87099 | 0 | 0 | 3 | Pau | 0 | 0
10/28/2018 11:01:05 PM | 3 | PAU | 11:58 | 0:51 | 0 | 0 | NN_Char_Charge | 3.2243 | 0 | 23.97615 | 0 | 0 | 3 | Pau | 0 | 0
10/28/2018 11:02:05 PM | 3 | PAU | 11:59 | 0:52 | 0 | 0 | NN_Char_Charge | 3.22447 | 0 | 23.87099 | 0 | 0 | 3 | Pau | 0 | 0
10/28/2018 11:03:05 PM | 3 | PAU | 12:00 | 0:53 | 0 | 0 | NN_Char_Charge | 3.22464 | 0 | 23.87099 | 0 | 0 | 3 | Pau | 0 | 0
10/28/2018 11:04:05 PM | 3 | PAU | 12:01 | 0:54 | 0 | 0 | NN_Char_Charge | 3.22498 | 0 | 23.97615 | 0 | 0 | 3 | Pau | 0 | 0
10/28/2018 11:05:05 PM | 3 | PAU | 12:02 | 0:55 | 0 | 0 | NN_Char_Charge | 3.22515 | 0 | 23.76583 | 0 | 0 | 3 | Pau | 0 | 0
10/28/2018 11:06:05 PM | 3 | PAU | 12:03 | 0:56 | 0 | 0 | NN_Char_Charge | 3.22531 | 0 | 23.87099 | 0 | 0 | 3 | Pau | 0 | 0
10/28/2018 11:07:05 PM | 3 | PAU | 12:04 | 0:57 | 0 | 0 | NN_Char_Charge | 3.22548 | 0 | 23.97615 | 0 | 0 | 3 | Pau | 0 | 0
10/28/2018 11:08:05 PM | 3 | PAU | 12:05 | 0:58 | 0 | 0 | NN_Char_Charge | 3.22565 | 0 | 23.97615 | 0 | 0 | 3 | Pau | 0 | 0
10/28/2018 11:09:05 PM | 3 | PAU | 12:06 | 0:59 | 0 | 0 | NN_Char_Charge | 3.22582 | 0 | 23.87099 | 0 | 0 | 3 | Pau | 0 | 0
10/28/2018 11:10:05 PM | 3 | PAU | 12:07 | 1:00 | 0 | 0 | NN_Char_Charge | 3.22616 | 0 | 23.87099 | 0 | 0 | 3 | Pau | 0 | 0
10/28/2018 11:10:05 PM | 3 | PAU | 12:07 | 1:00 | 0 | 0 | NN_Char_Charge | 3.22616 | 0 | 23.87099 | 0 | 0 | 3 | Pau | 0 | 0
10/28/2018 11:11:05 PM | 4 | CHA | 12:08 | 0:01 | 0 | 0 | NN_Char_Charge | 3.47445 | 2.99853 | 23.87099 | 0.04997 | 0.1702 | 3 | Chg | 0.04997 | 0
10/28/2018 11:12:05 PM | 4 | CHA | 12:09 | 0:02 | 0 | 0 | NN_Char_Charge | 3.53176 | 2.99853 | 23.87099 | 0.09995 | 0.34559 | 3 | Chg | 0.09995 | 0
10/28/2018 11:13:05 PM | 4 | CHA | 12:10 | 0:03 | 0 | 0 | NN_Char_Charge | 3.55503 | 2.99853 | 24.0813 | 0.14993 | 0.52269 | 3 | Chg | 0.14993 | 0
10/28/2018 11:14:05 PM | 4 | CHA | 12:11 | 0:04 | 0 | 0 | NN_Char_Charge | 3.57862 | 2.99853 | 24.39678 | 0.19991 | 0.70096 | 3 | Chg | 0.19991 | 0
10/28/2018 11:15:05 PM | 4 | CHA | 12:12 | 0:05 | 0 | 0 | NN_Char_Charge | 3.60003 | 2.99853 | 24.39678 | 0.24988 | 0.88034 | 3 | Chg | 0.24988 | 0
10/28/2018 11:16:05 PM | 4 | CHA | 12:13 | 0:06 | 0 | 0 | NN_Char_Charge | 3.61959 | 2.99853 | 24.50194 | 0.29986 | 1.06077 | 3 | Chg | 0.29986 | 0
10/28/2018 11:17:05 PM | 4 | CHA | 12:14 | 0:07 | 0 | 0 | NN_Char_Charge | 3.63813 | 2.99853 | 24.50194 | 0.34983 | 1.24212 | 3 | Chg | 0.34983 | 0
10/28/2018 11:18:05 PM | 4 | CHA | 12:15 | 0:08 | 0 | 0 | NN_Char_Charge | 3.65532 | 2.99853 | 24.71226 | 0.39981 | 1.42438 | 3 | Chg | 0.39981 | 0
10/28/2018 11:19:05 PM | 4 | CHA | 12:16 | 0:09 | 0 | 0 | NN_Char_Charge | 3.67049 | 2.99853 | 24.6071 | 0.44979 | 1.60746 | 3 | Chg | 0.44979 | 0
10/28/2018 11:20:05 PM | 4 | CHA | 12:17 | 0:10 | 0 | 0 | NN_Char_Charge | 3.68347 | 2.99853 | 24.6071 | 0.49977 | 1.79122 | 3 | Chg | 0.49977 | 0
10/28/2018 11:21:05 PM | 4 | CHA | 12:18 | 0:11 | 0 | 0 | NN_Char_Charge | 3.69493 | 2.99853 | 24.71226 | 0.54974 | 1.9756 | 3 | Chg | 0.54974 | 0
10/28/2018 11:22:05 PM | 4 | CHA | 12:19 | 0:12 | 0 | 0 | NN_Char_Charge | 3.70657 | 2.99853 | 24.71226 | 0.59972 | 2.16056 | 3 | Chg | 0.59972 | 0
10/28/2018 11:23:05 PM | 4 | CHA | 12:20 | 0:13 | 0 | 0 | NN_Char_Charge | 3.7187 | 2.99853 | 24.6071 | 0.6497 | 2.34611 | 3 | Chg | 0.6497 | 0
10/28/2018 11:24:05 PM | 4 | CHA | 12:21 | 0:14 | 0 | 0 | NN_Char_Charge | 3.73134 | 2.99853 | 24.6071 | 0.69968 | 2.53228 | 3 | Chg | 0.69968 | 0
10/28/2018 11:25:05 PM | 4 | CHA | 12:22 | 0:15 | 0 | 0 | NN_Char_Charge | 3.74416 | 2.99853 | 24.81741 | 0.74965 | 2.71908 | 3 | Chg | 0.74965 | 0
10/28/2018 11:26:05 PM | 4 | CHA | 12:23 | 0:16 | 0 | 0 | NN_Char_Charge | 3.75646 | 2.99853 | 24.81741 | 0.79963 | 2.90652 | 3 | Chg | 0.79963 | 0
10/28/2018 11:27:05 PM | 4 | CHA | 12:24 | 0:17 | 0 | 0 | NN_Char_Charge | 3.7686 | 2.99853 | 24.81741 | 0.84961 | 3.09456 | 3 | Chg | 0.84961 | 0
10/28/2018 11:28:05 PM | 4 | CHA | 12:25 | 0:18 | 0 | 0 | NN_Char_Charge | 3.7809 | 2.99853 | 24.6071 | 0.89958 | 3.2832 | 3 | Chg | 0.89958 | 0
10/28/2018 11:29:05 PM | 4 | CHA | 12:26 | 0:19 | 0 | 0 | NN_Char_Charge | 3.79388 | 2.99853 | 24.81741 | 0.94956 | 3.47249 | 3 | Chg | 0.94956 | 0
10/28/2018 11:30:05 PM | 4 | CHA | 12:27 | 0:20 | 0 | 0 | NN_Char_Charge | 3.80754 | 2.99853 | 25.02773 | 0.99954 | 3.66242 | 3 | Chg | 0.99954 | 0
10/28/2018 11:31:05 PM | 4 | CHA | 12:28 | 0:21 | 0 | 0 | NN_Char_Charge | 3.82237 | 2.99853 | 25.02773 | 1.04951 | 3.85308 | 3 | Chg | 1.04951 | 0
10/28/2018 11:32:05 PM | 4 | CHA | 12:29 | 0:22 | 0 | 0 | NN_Char_Charge | 3.83838 | 2.99853 | 24.81741 | 1.09949 | 4.04452 | 3 | Chg | 1.09949 | 0
10/28/2018 11:33:05 PM | 4 | CHA | 12:30 | 0:23 | 0 | 0 | NN_Char_Charge | 3.85541 | 2.99853 | 24.71226 | 1.14947 | 4.23675 | 3 | Chg | 1.14947 | 0
10/28/2018 11:34:05 PM | 4 | CHA | 12:31 | 0:24 | 0 | 0 | NN_Char_Charge | 3.87328 | 2.99853 | 24.71226 | 1.19945 | 4.42988 | 3 | Chg | 1.19945 | 0
10/28/2018 11:35:05 PM | 4 | CHA | 12:32 | 0:25 | 0 | 0 | NN_Char_Charge | 3.89148 | 2.99853 | 24.92257 | 1.24942 | 4.62391 | 3 | Chg | 1.24942 | 0
10/28/2018 11:36:05 PM | 4 | CHA | 12:33 | 0:26 | 0 | 0 | NN_Char_Charge | 3.90985 | 2.99853 | 25.02773 | 1.2994 | 4.81886 | 3 | Chg | 1.2994 | 0
10/28/2018 11:37:05 PM | 4 | CHA | 12:34 | 0:27 | 0 | 0 | NN_Char_Charge | 3.92806 | 2.99853 | 24.92257 | 1.34937 | 5.01471 | 3 | Chg | 1.34937 | 0
10/28/2018 11:38:05 PM | 4 | CHA | 12:35 | 0:28 | 0 | 0 | NN_Char_Charge | 3.94626 | 2.99853 | 24.92257 | 1.39935 | 5.21148 | 3 | Chg | 1.39935 | 0
10/28/2018 11:39:05 PM | 4 | CHA | 12:36 | 0:29 | 0 | 0 | NN_Char_Charge | 3.96396 | 2.99853 | 24.81741 | 1.44933 | 5.40914 | 3 | Chg | 1.44933 | 0
10/28/2018 11:40:05 PM | 4 | CHA | 12:37 | 0:30 | 0 | 0 | NN_Char_Charge | 3.98116 | 2.99853 | 24.92257 | 1.4993 | 5.60768 | 3 | Chg | 1.4993 | 0
10/28/2018 11:41:05 PM | 4 | CHA | 12:38 | 0:31 | 0 | 0 | NN_Char_Charge | 3.99801 | 2.99853 | 25.13289 | 1.54928 | 5.80708 | 3 | Chg | 1.54928 | 0
10/28/2018 11:42:05 PM | 4 | CHA | 12:39 | 0:32 | 0 | 0 | NN_Char_Charge | 4.01436 | 2.99853 | 25.02773 | 1.59926 | 6.0073 | 3 | Chg | 1.59926 | 0
10/28/2018 11:43:05 PM | 4 | CHA | 12:40 | 0:33 | 0 | 0 | NN_Char_Charge | 4.03055 | 3.00108 | 24.92257 | 1.64924 | 6.20833 | 3 | Chg | 1.64924 | 0
10/28/2018 11:44:05 PM | 4 | CHA | 12:41 | 0:34 | 0 | 0 | NN_Char_Charge | 4.04723 | 2.99853 | 24.81741 | 1.69922 | 6.41018 | 3 | Chg | 1.69922 | 0
10/28/2018 11:45:05 PM | 4 | CHA | 12:42 | 0:35 | 0 | 0 | NN_Char_Charge | 4.06426 | 2.99853 | 24.92257 | 1.74919 | 6.61287 | 3 | Chg | 1.74919 | 0
10/28/2018 11:46:05 PM | 4 | CHA | 12:43 | 0:36 | 0 | 0 | NN_Char_Charge | 4.08196 | 2.99853 | 25.13289 | 1.79917 | 6.81643 | 3 | Chg | 1.79917 | 0
10/28/2018 11:47:05 PM | 4 | CHA | 12:44 | 0:37 | 0 | 0 | NN_Char_Charge | 4.10084 | 2.99853 | 25.13289 | 1.84915 | 7.0209 | 3 | Chg | 1.84915 | 0
10/28/2018 11:48:05 PM | 4 | CHA | 12:45 | 0:38 | 0 | 0 | NN_Char_Charge | 4.12107 | 2.99853 | 25.02773 | 1.89913 | 7.22636 | 3 | Chg | 1.89913 | 0
10/28/2018 11:49:05 PM | 4 | CHA | 12:46 | 0:39 | 0 | 0 | NN_Char_Charge | 4.14214 | 2.99853 | 24.92257 | 1.9491 | 7.43283 | 3 | Chg | 1.9491 | 0
10/28/2018 11:50:05 PM | 4 | CHA | 12:47 | 0:40 | 0 | 0 | NN_Char_Charge | 4.16371 | 2.99853 | 24.92257 | 1.99908 | 7.6404 | 3 | Chg | 1.99908 | 0
10/28/2018 11:51:05 PM | 4 | CHA | 12:48 | 0:41 | 0 | 0 | NN_Char_Charge | 4.18478 | 2.99853 | 25.02773 | 2.04906 | 7.84903 | 3 | Chg | 2.04906 | 0
10/28/2018 11:52:05 PM | 4 | CHA | 12:49 | 0:42 | 0 | 0 | NN_Char_Charge | 4.19995 | 2.83762 | 25.23805 | 2.09869 | 8.05717 | 3 | Chg | 2.09869 | 0
10/28/2018 11:53:05 PM | 4 | CHA | 12:50 | 0:43 | 0 | 0 | NN_Char_Charge | 4.19995 | 2.47494 | 25.02773 | 2.14262 | 8.24172 | 3 | Chg | 2.14262 | 0
10/28/2018 11:54:05 PM | 4 | CHA | 12:51 | 0:44 | 0 | 0 | NN_Char_Charge | 4.19995 | 2.2374 | 24.92257 | 2.18178 | 8.40617 | 3 | Chg | 2.18178 | 0
10/28/2018 11:55:05 PM | 4 | CHA | 12:52 | 0:45 | 0 | 0 | NN_Char_Charge | 4.19979 | 2.06117 | 24.81741 | 2.21751 | 8.55623 | 3 | Chg | 2.21751 | 0
10/28/2018 11:56:05 PM | 4 | CHA | 12:53 | 0:46 | 0 | 0 | NN_Char_Charge | 4.19979 | 1.91814 | 24.71226 | 2.2506 | 8.69521 | 3 | Chg | 2.2506 | 0
10/28/2018 11:57:05 PM | 4 | CHA | 12:54 | 0:47 | 0 | 0 | NN_Char_Charge | 4.19979 | 1.8032 | 24.71226 | 2.28157 | 8.82527 | 3 | Chg | 2.28157 | 0
10/28/2018 11:58:05 PM | 4 | CHA | 12:55 | 0:48 | 0 | 0 | NN_Char_Charge | 4.19979 | 1.69849 | 24.71226 | 2.31072 | 8.94768 | 3 | Chg | 2.31072 | 0
10/28/2018 11:59:05 PM | 4 | CHA | 12:56 | 0:49 | 0 | 0 | NN_Char_Charge | 4.19979 | 1.59888 | 24.50194 | 2.3382 | 9.06308 | 3 | Chg | 2.3382 | 0
10/29/2018 12:00:05 AM | 4 | CHA | 12:57 | 0:50 | 0 | 0 | NN_Char_Charge | 4.19979 | 1.50437 | 24.39678 | 2.36406 | 9.17171 | 3 | Chg | 2.36406 | 0
10/29/2018 12:01:05 AM | 4 | CHA | 12:58 | 0:51 | 0 | 0 | NN_Char_Charge | 4.19979 | 1.41498 | 24.50194 | 2.38839 | 9.27387 | 3 | Chg | 2.38839 | 0
10/29/2018 12:02:05 AM | 4 | CHA | 12:59 | 0:52 | 0 | 0 | NN_Char_Charge | 4.19979 | 1.32558 | 24.50194 | 2.41124 | 9.36983 | 3 | Chg | 2.41124 | 0
10/29/2018 12:03:05 AM | 4 | CHA | 13:00 | 0:53 | 0 | 0 | NN_Char_Charge | 4.19979 | 1.23875 | 24.50194 | 2.43263 | 9.45967 | 3 | Chg | 2.43263 | 0
10/29/2018 12:04:05 AM | 4 | CHA | 13:01 | 0:54 | 0 | 0 | NN_Char_Charge | 4.19979 | 1.14935 | 24.18646 | 2.45253 | 9.54327 | 3 | Chg | 2.45253 | 0
10/29/2018 12:05:05 AM | 4 | CHA | 13:02 | 0:55 | 0 | 0 | NN_Char_Charge | 4.19979 | 1.05996 | 24.0813 | 2.47093 | 9.62055 | 3 | Chg | 2.47093 | 0
10/29/2018 12:06:05 AM | 4 | CHA | 13:03 | 0:56 | 0 | 0 | NN_Char_Charge | 4.19979 | 0.97056 | 24.29162 | 2.48785 | 9.69158 | 3 | Chg | 2.48785 | 0
10/29/2018 12:07:05 AM | 4 | CHA | 13:04 | 0:57 | 0 | 0 | NN_Char_Charge | 4.19979 | 0.88883 | 24.39678 | 2.50332 | 9.75655 | 3 | Chg | 2.50332 | 0
10/29/2018 12:08:05 AM | 4 | CHA | 13:05 | 0:58 | 0 | 0 | NN_Char_Charge | 4.19979 | 0.80199 | 24.29162 | 2.51739 | 9.81565 | 3 | Chg | 2.51739 | 0
10/29/2018 12:09:05 AM | 4 | CHA | 13:06 | 0:59 | 0 | 0 | NN_Char_Charge | 4.19979 | 0.72281 | 24.0813 | 2.53011 | 9.86908 | 3 | Chg | 2.53011 | 0
10/29/2018 12:10:05 AM | 4 | CHA | 13:07 | 1:00 | 0 | 0 | NN_Char_Charge | 4.19979 | 0.64874 | 23.97615 | 2.54154 | 9.91707 | 3 | Chg | 2.54154 | 0
10/29/2018 12:11:05 AM | 4 | CHA | 13:08 | 1:01 | 0 | 0 | NN_Char_Charge | 4.19979 | 0.58234 | 24.0813 | 2.55178 | 9.96007 | 3 | Chg | 2.55178 | 0
10/29/2018 12:12:05 AM | 4 | CHA | 13:09 | 1:02 | 0 | 0 | NN_Char_Charge | 4.19979 | 0.51849 | 24.29162 | 2.56092 | 9.99847 | 3 | Chg | 2.56092 | 0
10/29/2018 12:13:05 AM | 4 | CHA | 13:10 | 1:03 | 0 | 0 | NN_Char_Charge | 4.19979 | 0.46229 | 24.0813 | 2.56908 | 10.03272 | 3 | Chg | 2.56908 | 0
10/29/2018 12:14:05 AM | 4 | CHA | 13:11 | 1:04 | 0 | 0 | NN_Char_Charge | 4.19979 | 0.40866 | 23.76583 | 2.57633 | 10.06318 | 3 | Chg | 2.57633 | 0
10/29/2018 12:15:05 AM | 4 | CHA | 13:12 | 1:05 | 0 | 0 | NN_Char_Charge | 4.19979 | 0.36268 | 23.97615 | 2.58276 | 10.09019 | 3 | Chg | 2.58276 | 0
10/29/2018 12:16:05 AM | 4 | CHA | 13:13 | 1:06 | 0 | 0 | NN_Char_Charge | 4.19979 | 0.32437 | 24.0813 | 2.58847 | 10.11418 | 3 | Chg | 2.58847 | 0
10/29/2018 12:17:05 AM | 4 | CHA | 13:14 | 1:07 | 0 | 0 | NN_Char_Charge | 4.19979 | 0.28861 | 24.0813 | 2.59356 | 10.13556 | 3 | Chg | 2.59356 | 0
10/29/2018 12:18:05 AM | 4 | CHA | 13:15 | 1:08 | 0 | 0 | NN_Char_Charge | 4.19979 | 0.25541 | 23.87099 | 2.5981 | 10.1546 | 3 | Chg | 2.5981 | 0
10/29/2018 12:19:05 AM | 4 | CHA | 13:16 | 1:09 | 0 | 0 | NN_Char_Charge | 4.19979 | 0.22732 | 23.66067 | 2.60212 | 10.17152 | 3 | Chg | 2.60212 | 0
10/29/2018 12:20:05 AM | 4 | CHA | 13:17 | 1:10 | 0 | 0 | NN_Char_Charge | 4.19979 | 0.20177 | 23.76583 | 2.60572 | 10.18661 | 3 | Chg | 2.60572 | 0
10/29/2018 12:21:05 AM | 4 | CHA | 13:18 | 1:11 | 0 | 0 | NN_Char_Charge | 4.19979 | 0.18134 | 23.97615 | 2.60893 | 10.20009 | 3 | Chg | 2.60893 | 0
10/29/2018 12:22:05 AM | 4 | CHA | 13:19 | 1:12 | 0 | 0 | NN_Char_Charge | 4.19979 | 0.16346 | 23.97615 | 2.61181 | 10.2122 | 3 | Chg | 2.61181 | 0
10/29/2018 12:23:05 AM | 4 | CHA | 13:20 | 1:13 | 0 | 0 | NN_Char_Charge | 4.19979 | 0.14814 | 23.87099 | 2.61441 | 10.22311 | 3 | Chg | 2.61441 | 0
10/29/2018 12:24:05 AM | 4 | CHA | 13:21 | 1:14 | 0 | 0 | NN_Char_Charge | 4.19979 | 0.13281 | 23.66067 | 2.61675 | 10.23296 | 3 | Chg | 2.61675 | 0
10/29/2018 12:25:05 AM | 4 | CHA | 13:22 | 1:15 | 0 | 0 | NN_Char_Charge | 4.19979 | 0.12004 | 23.66067 | 2.61887 | 10.24187 | 3 | Chg | 2.61887 | 0
10/29/2018 12:26:05 AM | 4 | CHA | 13:23 | 1:16 | 0 | 0 | NN_Char_Charge | 4.19979 | 0.10983 | 23.87099 | 2.6208 | 10.24995 | 3 | Chg | 2.6208 | 0
10/29/2018 12:27:05 AM | 4 | CHA | 13:24 | 1:17 | 0 | 0 | NN_Char_Charge | 4.19979 | 0.09961 | 23.97615 | 2.62254 | 10.25728 | 3 | Chg | 2.62254 | 0
10/29/2018 12:28:05 AM | 4 | CHA | 13:25 | 1:18 | 0 | 0 | NN_Char_Charge | 4.19979 | 0.09195 | 23.87099 | 2.62414 | 10.26398 | 3 | Chg | 2.62414 | 0
10/29/2018 12:29:05 AM | 4 | CHA | 13:26 | 1:19 | 0 | 0 | NN_Char_Charge | 4.19979 | 0.08429 | 23.76583 | 2.62559 | 10.27009 | 3 | Chg | 2.62559 | 0
10/29/2018 12:30:05 AM | 4 | CHA | 13:27 | 1:20 | 0 | 0 | NN_Char_Charge | 4.19979 | 0.07662 | 23.87099 | 2.62694 | 10.27573 | 3 | Chg | 2.62694 | 0
10/29/2018 12:31:05 AM | 4 | CHA | 13:28 | 1:21 | 0 | 0 | NN_Char_Charge | 4.19979 | 0.07152 | 23.87099 | 2.62817 | 10.28092 | 3 | Chg | 2.62817 | 0
10/29/2018 12:32:05 AM | 4 | CHA | 13:29 | 1:22 | 0 | 0 | NN_Char_Charge | 4.19979 | 0.06641 | 23.76583 | 2.6293 | 10.28567 | 3 | Chg | 2.6293 | 0
10/29/2018 12:33:05 AM | 4 | CHA | 13:30 | 1:23 | 0 | 0 | NN_Char_Charge | 4.19979 | 0.0613 | 23.97615 | 2.63036 | 10.2901 | 3 | Chg | 2.63036 | 0
10/29/2018 12:34:05 AM | 4 | CHA | 13:31 | 1:24 | 0 | 0 | NN_Char_Charge | 4.19979 | 0.05619 | 23.87099 | 2.63134 | 10.2942 | 3 | Chg | 2.63134 | 0
10/29/2018 12:35:05 AM | 4 | CHA | 13:32 | 1:25 | 0 | 0 | NN_Char_Charge | 4.19979 | 0.05364 | 23.76583 | 2.63225 | 10.29803 | 3 | Chg | 2.63225 | 0
10/29/2018 12:35:55 AM | 4 | CHA | 13:33 | 1:26 | 0 | 0 | NN_Char_Charge | 4.19979 | 0.04853 | 23.76583 | 2.63296 | 10.30101 | 3 | Chg | 2.63296 | 0
10/29/2018 12:36:55 AM | 6 | PAU | 13:34 | 0:01 | 0 | 0 | NN_Char_Charge | 4.19726 | 0 | 23.87099 | 2.63296 | 10.30101 | 4 | Pau | 2.63296 | 0
10/29/2018 12:36:55 AM | 6 | PAU | 13:34 | 0:01 | 0 | 0 | NN_Char_Charge | 4.19726 | 0 | 23.87099 | 2.63296 | 10.30101 | 4 | Pau | 2.63296 | 0
10/29/2018 12:37:55 AM | 9 | PAU | 13:35 | 0:01 | 0 | 0 | NN_Char_Charge | 4.19641 | 0 | 23.76583 | 2.63296 | 10.30101 | 4 | Pau | 2.63296 | 0
10/29/2018 12:38:55 AM | 9 | PAU | 13:36 | 0:02 | 0 | 0 | NN_Char_Charge | 4.19574 | 0 | 23.76583 | 2.63296 | 10.30101 | 4 | Pau | 2.63296 | 0
10/29/2018 12:39:55 AM | 9 | PAU | 13:37 | 0:03 | 0 | 0 | NN_Char_Charge | 4.19523 | 0 | 23.66067 | 2.63296 | 10.30101 | 4 | Pau | 2.63296 | 0
10/29/2018 12:40:55 AM | 9 | PAU | 13:38 | 0:04 | 0 | 0 | NN_Char_Charge | 4.19473 | 0 | 23.66067 | 2.63296 | 10.30101 | 4 | Pau | 2.63296 | 0
10/29/2018 12:41:55 AM | 9 | PAU | 13:39 | 0:05 | 0 | 0 | NN_Char_Charge | 4.19422 | 0 | 23.76583 | 2.63296 | 10.30101 | 4 | Pau | 2.63296 | 0
10/29/2018 12:42:55 AM | 9 | PAU | 13:40 | 0:06 | 0 | 0 | NN_Char_Charge | 4.19389 | 0 | 23.87099 | 2.63296 | 10.30101 | 4 | Pau | 2.63296 | 0
10/29/2018 12:43:55 AM | 9 | PAU | 13:41 | 0:07 | 0 | 0 | NN_Char_Charge | 4.19338 | 0 | 23.76583 | 2.63296 | 10.30101 | 4 | Pau | 2.63296 | 0
10/29/2018 12:44:55 AM | 9 | PAU | 13:42 | 0:08 | 0 | 0 | NN_Char_Charge | 4.19304 | 0 | 23.87099 | 2.63296 | 10.30101 | 4 | Pau | 2.63296 | 0
10/29/2018 12:45:55 AM | 9 | PAU | 13:43 | 0:09 | 0 | 0 | NN_Char_Charge | 4.19271 | 0 | 23.66067 | 2.63296 | 10.30101 | 4 | Pau | 2.63296 | 0
10/29/2018 12:46:55 AM | 9 | PAU | 13:44 | 0:10 | 0 | 0 | NN_Char_Charge | 4.19254 | 0 | 23.66067 | 2.63296 | 10.30101 | 4 | Pau | 2.63296 | 0
10/29/2018 12:47:55 AM | 9 | PAU | 13:45 | 0:11 | 0 | 0 | NN_Char_Charge | 4.1922 | 0 | 23.76583 | 2.63296 | 10.30101 | 4 | Pau | 2.63296 | 0
10/29/2018 12:48:55 AM | 9 | PAU | 13:46 | 0:12 | 0 | 0 | NN_Char_Charge | 4.19186 | 0 | 23.97615 | 2.63296 | 10.30101 | 4 | Pau | 2.63296 | 0
10/29/2018 12:49:55 AM | 9 | PAU | 13:47 | 0:13 | 0 | 0 | NN_Char_Charge | 4.19169 | 0 | 23.87099 | 2.63296 | 10.30101 | 4 | Pau | 2.63296 | 0
10/29/2018 12:50:55 AM | 9 | PAU | 13:48 | 0:14 | 0 | 0 | NN_Char_Charge | 4.19136 | 0 | 23.87099 | 2.63296 | 10.30101 | 4 | Pau | 2.63296 | 0
10/29/2018 12:51:55 AM | 9 | PAU | 13:49 | 0:15 | 0 | 0 | NN_Char_Charge | 4.19119 | 0 | 23.87099 | 2.63296 | 10.30101 | 4 | Pau | 2.63296 | 0
10/29/2018 12:52:55 AM | 9 | PAU | 13:50 | 0:16 | 0 | 0 | NN_Char_Charge | 4.19085 | 0 | 23.76583 | 2.63296 | 10.30101 | 4 | Pau | 2.63296 | 0
10/29/2018 12:53:55 AM | 9 | PAU | 13:51 | 0:17 | 0 | 0 | NN_Char_Charge | 4.19068 | 0 | 23.76583 | 2.63296 | 10.30101 | 4 | Pau | 2.63296 | 0
10/29/2018 12:54:55 AM | 9 | PAU | 13:52 | 0:18 | 0 | 0 | NN_Char_Charge | 4.19051 | 0 | 23.87099 | 2.63296 | 10.30101 | 4 | Pau | 2.63296 | 0
10/29/2018 12:55:55 AM | 9 | PAU | 13:53 | 0:19 | 0 | 0 | NN_Char_Charge | 4.19035 | 0 | 23.87099 | 2.63296 | 10.30101 | 4 | Pau | 2.63296 | 0
10/29/2018 12:56:55 AM | 9 | PAU | 13:54 | 0:20 | 0 | 0 | NN_Char_Charge | 4.19018 | 0 | 23.97615 | 2.63296 | 10.30101 | 4 | Pau | 2.63296 | 0
10/29/2018 12:57:55 AM | 9 | PAU | 13:55 | 0:21 | 0 | 0 | NN_Char_Charge | 4.18984 | 0 | 23.87099 | 2.63296 | 10.30101 | 4 | Pau | 2.63296 | 0
10/29/2018 12:58:55 AM | 9 | PAU | 13:56 | 0:22 | 0 | 0 | NN_Char_Charge | 4.18984 | 0 | 23.87099 | 2.63296 | 10.30101 | 4 | Pau | 2.63296 | 0
10/29/2018 12:59:55 AM | 9 | PAU | 13:57 | 0:23 | 0 | 0 | NN_Char_Charge | 4.18967 | 0 | 23.66067 | 2.63296 | 10.30101 | 4 | Pau | 2.63296 | 0
10/29/2018 1:00:55 AM | 9 | PAU | 13:58 | 0:24 | 0 | 0 | NN_Char_Charge | 4.1895 | 0 | 23.76583 | 2.63296 | 10.30101 | 4 | Pau | 2.63296 | 0
10/29/2018 1:01:55 AM | 9 | PAU | 13:59 | 0:25 | 0 | 0 | NN_Char_Charge | 4.18933 | 0 | 23.87099 | 2.63296 | 10.30101 | 4 | Pau | 2.63296 | 0
10/29/2018 1:02:55 AM | 9 | PAU | 14:00 | 0:26 | 0 | 0 | NN_Char_Charge | 4.18917 | 0 | 23.76583 | 2.63296 | 10.30101 | 4 | Pau | 2.63296 | 0
10/29/2018 1:03:55 AM | 9 | PAU | 14:01 | 0:27 | 0 | 0 | NN_Char_Charge | 4.189 | 0 | 23.76583 | 2.63296 | 10.30101 | 4 | Pau | 2.63296 | 0
10/29/2018 1:04:55 AM | 9 | PAU | 14:02 | 0:28 | 0 | 0 | NN_Char_Charge | 4.18883 | 0 | 23.87099 | 2.63296 | 10.30101 | 4 | Pau | 2.63296 | 0
10/29/2018 1:05:55 AM | 9 | PAU | 14:03 | 0:29 | 0 | 0 | NN_Char_Charge | 4.18866 | 0 | 23.97615 | 2.63296 | 10.30101 | 4 | Pau | 2.63296 | 0
10/29/2018 1:06:55 AM | 9 | PAU | 14:04 | 0:30 | 0 | 0 | NN_Char_Charge | 4.18866 | 0 | 23.76583 | 2.63296 | 10.30101 | 4 | Pau | 2.63296 | 0
10/29/2018 1:07:55 AM | 9 | PAU | 14:05 | 0:31 | 0 | 0 | NN_Char_Charge | 4.18849 | 0 | 23.76583 | 2.63296 | 10.30101 | 4 | Pau | 2.63296 | 0
10/29/2018 1:08:55 AM | 9 | PAU | 14:06 | 0:32 | 0 | 0 | NN_Char_Charge | 4.18832 | 0 | 23.76583 | 2.63296 | 10.30101 | 4 | Pau | 2.63296 | 0
10/29/2018 1:09:55 AM | 9 | PAU | 14:07 | 0:33 | 0 | 0 | NN_Char_Charge | 4.18815 | 0 | 23.97615 | 2.63296 | 10.30101 | 4 | Pau | 2.63296 | 0
10/29/2018 1:10:55 AM | 9 | PAU | 14:08 | 0:34 | 0 | 0 | NN_Char_Charge | 4.18815 | 0 | 23.66067 | 2.63296 | 10.30101 | 4 | Pau | 2.63296 | 0
10/29/2018 1:11:55 AM | 9 | PAU | 14:09 | 0:35 | 0 | 0 | NN_Char_Charge | 4.18799 | 0 | 23.66067 | 2.63296 | 10.30101 | 4 | Pau | 2.63296 | 0
10/29/2018 1:12:55 AM | 9 | PAU | 14:10 | 0:36 | 0 | 0 | NN_Char_Charge | 4.18782 | 0 | 23.87099 | 2.63296 | 10.30101 | 4 | Pau | 2.63296 | 0
10/29/2018 1:13:55 AM | 9 | PAU | 14:11 | 0:37 | 0 | 0 | NN_Char_Charge | 4.18782 | 0 | 23.97615 | 2.63296 | 10.30101 | 4 | Pau | 2.63296 | 0
10/29/2018 1:14:55 AM | 9 | PAU | 14:12 | 0:38 | 0 | 0 | NN_Char_Charge | 4.18765 | 0 | 23.87099 | 2.63296 | 10.30101 | 4 | Pau | 2.63296 | 0
10/29/2018 1:15:55 AM | 9 | PAU | 14:13 | 0:39 | 0 | 0 | NN_Char_Charge | 4.18748 | 0 | 23.66067 | 2.63296 | 10.30101 | 4 | Pau | 2.63296 | 0
10/29/2018 1:16:55 AM | 9 | PAU | 14:14 | 0:40 | 0 | 0 | NN_Char_Charge | 4.18731 | 0 | 23.76583 | 2.63296 | 10.30101 | 4 | Pau | 2.63296 | 0
10/29/2018 1:17:55 AM | 9 | PAU | 14:15 | 0:41 | 0 | 0 | NN_Char_Charge | 4.18731 | 0 | 23.76583 | 2.63296 | 10.30101 | 4 | Pau | 2.63296 | 0
10/29/2018 1:18:55 AM | 9 | PAU | 14:16 | 0:42 | 0 | 0 | NN_Char_Charge | 4.18714 | 0 | 23.97615 | 2.63296 | 10.30101 | 4 | Pau | 2.63296 | 0
10/29/2018 1:19:55 AM | 9 | PAU | 14:17 | 0:43 | 0 | 0 | NN_Char_Charge | 4.18714 | 0 | 23.87099 | 2.63296 | 10.30101 | 4 | Pau | 2.63296 | 0
10/29/2018 1:20:55 AM | 9 | PAU | 14:18 | 0:44 | 0 | 0 | NN_Char_Charge | 4.18697 | 0 | 23.87099 | 2.63296 | 10.30101 | 4 | Pau | 2.63296 | 0
10/29/2018 1:21:55 AM | 9 | PAU | 14:19 | 0:45 | 0 | 0 | NN_Char_Charge | 4.18697 | 0 | 23.66067 | 2.63296 | 10.30101 | 4 | Pau | 2.63296 | 0
10/29/2018 1:22:55 AM | 9 | PAU | 14:20 | 0:46 | 0 | 0 | NN_Char_Charge | 4.18681 | 0 | 23.76583 | 2.63296 | 10.30101 | 4 | Pau | 2.63296 | 0
10/29/2018 1:23:55 AM | 9 | PAU | 14:21 | 0:47 | 0 | 0 | NN_Char_Charge | 4.18681 | 0 | 23.66067 | 2.63296 | 10.30101 | 4 | Pau | 2.63296 | 0
10/29/2018 1:24:55 AM | 9 | PAU | 14:22 | 0:48 | 0 | 0 | NN_Char_Charge | 4.18664 | 0 | 23.87099 | 2.63296 | 10.30101 | 4 | Pau | 2.63296 | 0
10/29/2018 1:25:55 AM | 9 | PAU | 14:23 | 0:49 | 0 | 0 | NN_Char_Charge | 4.18664 | 0 | 23.87099 | 2.63296 | 10.30101 | 4 | Pau | 2.63296 | 0
10/29/2018 1:26:55 AM | 9 | PAU | 14:24 | 0:50 | 0 | 0 | NN_Char_Charge | 4.18647 | 0 | 23.76583 | 2.63296 | 10.30101 | 4 | Pau | 2.63296 | 0
10/29/2018 1:27:55 AM | 9 | PAU | 14:25 | 0:51 | 0 | 0 | NN_Char_Charge | 4.18647 | 0 | 23.66067 | 2.63296 | 10.30101 | 4 | Pau | 2.63296 | 0
10/29/2018 1:28:55 AM | 9 | PAU | 14:26 | 0:52 | 0 | 0 | NN_Char_Charge | 4.1863 | 0 | 23.76583 | 2.63296 | 10.30101 | 4 | Pau | 2.63296 | 0
10/29/2018 1:29:55 AM | 9 | PAU | 14:27 | 0:53 | 0 | 0 | NN_Char_Charge | 4.1863 | 0 | 23.76583 | 2.63296 | 10.30101 | 4 | Pau | 2.63296 | 0
10/29/2018 1:30:55 AM | 9 | PAU | 14:28 | 0:54 | 0 | 0 | NN_Char_Charge | 4.18613 | 0 | 23.76583 | 2.63296 | 10.30101 | 4 | Pau | 2.63296 | 0
10/29/2018 1:31:55 AM | 9 | PAU | 14:29 | 0:55 | 0 | 0 | NN_Char_Charge | 4.18613 | 0 | 23.76583 | 2.63296 | 10.30101 | 4 | Pau | 2.63296 | 0
10/29/2018 1:32:55 AM | 9 | PAU | 14:30 | 0:56 | 0 | 0 | NN_Char_Charge | 4.18596 | 0 | 23.76583 | 2.63296 | 10.30101 | 4 | Pau | 2.63296 | 0
10/29/2018 1:33:55 AM | 9 | PAU | 14:31 | 0:57 | 0 | 0 | NN_Char_Charge | 4.18596 | 0 | 23.76583 | 2.63296 | 10.30101 | 4 | Pau | 2.63296 | 0
10/29/2018 1:34:55 AM | 9 | PAU | 14:32 | 0:58 | 0 | 0 | NN_Char_Charge | 4.18579 | 0 | 23.87099 | 2.63296 | 10.30101 | 4 | Pau | 2.63296 | 0
10/29/2018 1:35:55 AM | 9 | PAU | 14:33 | 0:59 | 0 | 0 | NN_Char_Charge | 4.18579 | 0 | 23.76583 | 2.63296 | 10.30101 | 4 | Pau | 2.63296 | 0
10/29/2018 1:36:55 AM | 9 | PAU | 14:34 | 1:00 | 0 | 0 | NN_Char_Charge | 4.18563 | 0 | 23.76583 | 2.63296 | 10.30101 | 4 | Pau | 2.63296 | 0
10/29/2018 1:36:55 AM | 9 | PAU | 14:34 | 1:00 | 0 | 0 | NN_Char_Charge | 4.18563 | 0 | 23.76583 | 2.63296 | 10.30101 | 4 | Pau | 2.63296 | 0