## 5A_556_Charge3
Measurement ID | 556
Battery Name | LG HG2 18650_SN62A4
Battery Type | Li-ion
Circuit | Circuit001
Program | 1747 - LG_HG2_CyclesA
Start Time | 2018-05-11 17:32
End Time | 2018-07-11 10:49
Test section | Charge3
Comment
OrderNo
Producer | LG
Type | Li-ion
Nominal Voltage | 3.7
Nominal Current | 3
Nominal Capacity | 3
Cells | 1
Maximum Voltage | 4.2
Gassing Voltage | 0
Break Voltage | 0
Charge Factor | 0
Impedance | 0.02
Cold Cranking Current | 0
Energy Density | 0
Comment | HG2 cell with 10AWG wire soldered to cell
Time Stamp | Step | Status | Prog Time | Step Time | Cycle | Cycle Level | Procedure | Voltage | Current | Temperature | Capacity | WhAccu | Cnt | State | ChgAh | DisgAh
[8 empty] | [V] | [A] | [C] | [Ah] | [Wh] | [Cnt]
2018-06-11 04:37 | 3 | PAU | 11:05 | 0:01 | 0 | 0 | NN_Char_Charge | 3.20441 | 0 | 38.17255 | 0 | 0 | 3 | Pau | 0 | 0
2018-06-11 04:38 | 3 | PAU | 11:06 | 0:02 | 0 | 0 | NN_Char_Charge | 3.20576 | 0 | 37.22612 | 0 | 0 | 3 | Pau | 0 | 0
2018-06-11 04:39 | 3 | PAU | 11:07 | 0:03 | 0 | 0 | NN_Char_Charge | 3.20711 | 0 | 34.38684 | 0 | 0 | 3 | Pau | 0 | 0
2018-06-11 04:40 | 3 | PAU | 11:08 | 0:04 | 0 | 0 | NN_Char_Charge | 3.20863 | 0 | 31.65272 | 0 | 0 | 3 | Pau | 0 | 0
2018-06-11 04:41 | 3 | PAU | 11:09 | 0:05 | 0 | 0 | NN_Char_Charge | 3.21014 | 0 | 29.33923 | 0 | 0 | 3 | Pau | 0 | 0
2018-06-11 04:42 | 3 | PAU | 11:10 | 0:06 | 0 | 0 | NN_Char_Charge | 3.21166 | 0 | 27.44638 | 0 | 0 | 3 | Pau | 0 | 0
2018-06-11 04:43 | 3 | PAU | 11:11 | 0:07 | 0 | 0 | NN_Char_Charge | 3.21284 | 0 | 26.28963 | 0 | 0 | 3 | Pau | 0 | 0
2018-06-11 04:44 | 3 | PAU | 11:12 | 0:08 | 0 | 0 | NN_Char_Charge | 3.21402 | 0 | 25.869 | 0 | 0 | 3 | Pau | 0 | 0
2018-06-11 04:45 | 3 | PAU | 11:13 | 0:09 | 0 | 0 | NN_Char_Charge | 3.21486 | 0 | 25.65868 | 0 | 0 | 3 | Pau | 0 | 0
2018-06-11 04:46 | 3 | PAU | 11:14 | 0:10 | 0 | 0 | NN_Char_Charge | 3.21571 | 0 | 25.44836 | 0 | 0 | 3 | Pau | 0 | 0
2018-06-11 04:47 | 3 | PAU | 11:15 | 0:11 | 0 | 0 | NN_Char_Charge | 3.21638 | 0 | 25.13289 | 0 | 0 | 3 | Pau | 0 | 0
2018-06-11 04:48 | 3 | PAU | 11:16 | 0:12 | 0 | 0 | NN_Char_Charge | 3.21689 | 0 | 24.92257 | 0 | 0 | 3 | Pau | 0 | 0
2018-06-11 04:49 | 3 | PAU | 11:17 | 0:13 | 0 | 0 | NN_Char_Charge | 3.21756 | 0 | 24.71226 | 0 | 0 | 3 | Pau | 0 | 0
2018-06-11 04:50 | 3 | PAU | 11:18 | 0:14 | 0 | 0 | NN_Char_Charge | 3.21807 | 0 | 24.6071 | 0 | 0 | 3 | Pau | 0 | 0
2018-06-11 04:51 | 3 | PAU | 11:19 | 0:15 | 0 | 0 | NN_Char_Charge | 3.2184 | 0 | 24.39678 | 0 | 0 | 3 | Pau | 0 | 0
2018-06-11 04:52 | 3 | PAU | 11:20 | 0:16 | 0 | 0 | NN_Char_Charge | 3.21891 | 0 | 24.29162 | 0 | 0 | 3 | Pau | 0 | 0
2018-06-11 04:53 | 3 | PAU | 11:21 | 0:17 | 0 | 0 | NN_Char_Charge | 3.21925 | 0 | 24.0813 | 0 | 0 | 3 | Pau | 0 | 0
2018-06-11 04:54 | 3 | PAU | 11:22 | 0:18 | 0 | 0 | NN_Char_Charge | 3.21975 | 0 | 24.0813 | 0 | 0 | 3 | Pau | 0 | 0
2018-06-11 04:55 | 3 | PAU | 11:23 | 0:19 | 0 | 0 | NN_Char_Charge | 3.22009 | 0 | 24.0813 | 0 | 0 | 3 | Pau | 0 | 0
2018-06-11 04:56 | 3 | PAU | 11:24 | 0:20 | 0 | 0 | NN_Char_Charge | 3.22043 | 0 | 24.0813 | 0 | 0 | 3 | Pau | 0 | 0
2018-06-11 04:57 | 3 | PAU | 11:25 | 0:21 | 0 | 0 | NN_Char_Charge | 3.22076 | 0 | 24.18646 | 0 | 0 | 3 | Pau | 0 | 0
2018-06-11 04:58 | 3 | PAU | 11:26 | 0:22 | 0 | 0 | NN_Char_Charge | 3.2211 | 0 | 24.0813 | 0 | 0 | 3 | Pau | 0 | 0
2018-06-11 04:59 | 3 | PAU | 11:27 | 0:23 | 0 | 0 | NN_Char_Charge | 3.22144 | 0 | 24.0813 | 0 | 0 | 3 | Pau | 0 | 0
2018-06-11 05:00 | 3 | PAU | 11:28 | 0:24 | 0 | 0 | NN_Char_Charge | 3.22161 | 0 | 23.97615 | 0 | 0 | 3 | Pau | 0 | 0
2018-06-11 05:01 | 3 | PAU | 11:29 | 0:25 | 0 | 0 | NN_Char_Charge | 3.22194 | 0 | 23.97615 | 0 | 0 | 3 | Pau | 0 | 0
2018-06-11 05:02 | 3 | PAU | 11:30 | 0:26 | 0 | 0 | NN_Char_Charge | 3.22228 | 0 | 23.87099 | 0 | 0 | 3 | Pau | 0 | 0
2018-06-11 05:03 | 3 | PAU | 11:31 | 0:27 | 0 | 0 | NN_Char_Charge | 3.22262 | 0 | 23.97615 | 0 | 0 | 3 | Pau | 0 | 0
2018-06-11 05:04 | 3 | PAU | 11:32 | 0:28 | 0 | 0 | NN_Char_Charge | 3.22279 | 0 | 23.87099 | 0 | 0 | 3 | Pau | 0 | 0
2018-06-11 05:05 | 3 | PAU | 11:33 | 0:29 | 0 | 0 | NN_Char_Charge | 3.22312 | 0 | 23.87099 | 0 | 0 | 3 | Pau | 0 | 0
2018-06-11 05:06 | 3 | PAU | 11:34 | 0:30 | 0 | 0 | NN_Char_Charge | 3.22329 | 0 | 23.87099 | 0 | 0 | 3 | Pau | 0 | 0
2018-06-11 05:07 | 3 | PAU | 11:35 | 0:31 | 0 | 0 | NN_Char_Charge | 3.22363 | 0 | 23.87099 | 0 | 0 | 3 | Pau | 0 | 0
2018-06-11 05:08 | 3 | PAU | 11:36 | 0:32 | 0 | 0 | NN_Char_Charge | 3.2238 | 0 | 23.87099 | 0 | 0 | 3 | Pau | 0 | 0
2018-06-11 05:09 | 3 | PAU | 11:37 | 0:33 | 0 | 0 | NN_Char_Charge | 3.22413 | 0 | 23.97615 | 0 | 0 | 3 | Pau | 0 | 0
2018-06-11 05:10 | 3 | PAU | 11:38 | 0:34 | 0 | 0 | NN_Char_Charge | 3.2243 | 0 | 23.87099 | 0 | 0 | 3 | Pau | 0 | 0
2018-06-11 05:11 | 3 | PAU | 11:39 | 0:35 | 0 | 0 | NN_Char_Charge | 3.22464 | 0 | 23.87099 | 0 | 0 | 3 | Pau | 0 | 0
2018-06-11 05:12 | 3 | PAU | 11:40 | 0:36 | 0 | 0 | NN_Char_Charge | 3.22481 | 0 | 23.87099 | 0 | 0 | 3 | Pau | 0 | 0
2018-06-11 05:13 | 3 | PAU | 11:41 | 0:37 | 0 | 0 | NN_Char_Charge | 3.22515 | 0 | 23.87099 | 0 | 0 | 3 | Pau | 0 | 0
2018-06-11 05:14 | 3 | PAU | 11:42 | 0:38 | 0 | 0 | NN_Char_Charge | 3.22531 | 0 | 23.87099 | 0 | 0 | 3 | Pau | 0 | 0
2018-06-11 05:15 | 3 | PAU | 11:43 | 0:39 | 0 | 0 | NN_Char_Charge | 3.22548 | 0 | 23.87099 | 0 | 0 | 3 | Pau | 0 | 0
2018-06-11 05:16 | 3 | PAU | 11:44 | 0:40 | 0 | 0 | NN_Char_Charge | 3.22582 | 0 | 23.87099 | 0 | 0 | 3 | Pau | 0 | 0
2018-06-11 05:17 | 3 | PAU | 11:45 | 0:41 | 0 | 0 | NN_Char_Charge | 3.22599 | 0 | 23.87099 | 0 | 0 | 3 | Pau | 0 | 0
2018-06-11 05:18 | 3 | PAU | 11:46 | 0:42 | 0 | 0 | NN_Char_Charge | 3.22616 | 0 | 23.76583 | 0 | 0 | 3 | Pau | 0 | 0
2018-06-11 05:19 | 3 | PAU | 11:47 | 0:43 | 0 | 0 | NN_Char_Charge | 3.22633 | 0 | 23.87099 | 0 | 0 | 3 | Pau | 0 | 0
2018-06-11 05:20 | 3 | PAU | 11:48 | 0:44 | 0 | 0 | NN_Char_Charge | 3.22666 | 0 | 23.76583 | 0 | 0 | 3 | Pau | 0 | 0
2018-06-11 05:21 | 3 | PAU | 11:49 | 0:45 | 0 | 0 | NN_Char_Charge | 3.22683 | 0 | 23.87099 | 0 | 0 | 3 | Pau | 0 | 0
2018-06-11 05:22 | 3 | PAU | 11:50 | 0:46 | 0 | 0 | NN_Char_Charge | 3.227 | 0 | 23.87099 | 0 | 0 | 3 | Pau | 0 | 0
2018-06-11 05:23 | 3 | PAU | 11:51 | 0:47 | 0 | 0 | NN_Char_Charge | 3.22717 | 0 | 23.97615 | 0 | 0 | 3 | Pau | 0 | 0
2018-06-11 05:24 | 3 | PAU | 11:52 | 0:48 | 0 | 0 | NN_Char_Charge | 3.22734 | 0 | 23.87099 | 0 | 0 | 3 | Pau | 0 | 0
2018-06-11 05:25 | 3 | PAU | 11:53 | 0:49 | 0 | 0 | NN_Char_Charge | 3.22751 | 0 | 23.87099 | 0 | 0 | 3 | Pau | 0 | 0
2018-06-11 05:26 | 3 | PAU | 11:54 | 0:50 | 0 | 0 | NN_Char_Charge | 3.22784 | 0 | 23.87099 | 0 | 0 | 3 | Pau | 0 | 0
2018-06-11 05:27 | 3 | PAU | 11:55 | 0:51 | 0 | 0 | NN_Char_Charge | 3.22801 | 0 | 23.87099 | 0 | 0 | 3 | Pau | 0 | 0
2018-06-11 05:28 | 3 | PAU | 11:56 | 0:52 | 0 | 0 | NN_Char_Charge | 3.22818 | 0 | 23.87099 | 0 | 0 | 3 | Pau | 0 | 0
2018-06-11 05:29 | 3 | PAU | 11:57 | 0:53 | 0 | 0 | NN_Char_Charge | 3.22835 | 0 | 23.76583 | 0 | 0 | 3 | Pau | 0 | 0
2018-06-11 05:30 | 3 | PAU | 11:58 | 0:54 | 0 | 0 | NN_Char_Charge | 3.22852 | 0 | 23.76583 | 0 | 0 | 3 | Pau | 0 | 0
2018-06-11 05:31 | 3 | PAU | 11:59 | 0:55 | 0 | 0 | NN_Char_Charge | 3.22868 | 0 | 23.76583 | 0 | 0 | 3 | Pau | 0 | 0
2018-06-11 05:32 | 3 | PAU | 12:00 | 0:56 | 0 | 0 | NN_Char_Charge | 3.22885 | 0 | 23.76583 | 0 | 0 | 3 | Pau | 0 | 0
2018-06-11 05:33 | 3 | PAU | 12:01 | 0:57 | 0 | 0 | NN_Char_Charge | 3.22902 | 0 | 23.87099 | 0 | 0 | 3 | Pau | 0 | 0
2018-06-11 05:34 | 3 | PAU | 12:02 | 0:58 | 0 | 0 | NN_Char_Charge | 3.22919 | 0 | 23.76583 | 0 | 0 | 3 | Pau | 0 | 0
2018-06-11 05:35 | 3 | PAU | 12:03 | 0:59 | 0 | 0 | NN_Char_Charge | 3.22936 | 0 | 23.76583 | 0 | 0 | 3 | Pau | 0 | 0
2018-06-11 05:36 | 3 | PAU | 12:04 | 1:00 | 0 | 0 | NN_Char_Charge | 3.22953 | 0 | 23.87099 | 0 | 0 | 3 | Pau | 0 | 0
2018-06-11 05:36 | 3 | PAU | 12:04 | 1:00 | 0 | 0 | NN_Char_Charge | 3.22953 | 0 | 23.87099 | 0 | 0 | 3 | Pau | 0 | 0
2018-06-11 05:37 | 4 | CHA | 12:05 | 0:01 | 0 | 0 | NN_Char_Charge | 3.48389 | 2.99853 | 23.87099 | 0.04998 | 0.17058 | 3 | Chg | 0.04998 | 0
2018-06-11 05:38 | 4 | CHA | 12:06 | 0:02 | 0 | 0 | NN_Char_Charge | 3.54171 | 3.00108 | 23.87099 | 0.09997 | 0.34653 | 3 | Chg | 0.09997 | 0
2018-06-11 05:39 | 4 | CHA | 12:07 | 0:03 | 0 | 0 | NN_Char_Charge | 3.56531 | 2.99853 | 23.97615 | 0.14996 | 0.52416 | 3 | Chg | 0.14996 | 0
2018-06-11 05:40 | 4 | CHA | 12:08 | 0:04 | 0 | 0 | NN_Char_Charge | 3.58924 | 2.99853 | 24.18646 | 0.19994 | 0.70296 | 3 | Chg | 0.19994 | 0
2018-06-11 05:41 | 4 | CHA | 12:09 | 0:05 | 0 | 0 | NN_Char_Charge | 3.61116 | 2.99853 | 24.39678 | 0.24992 | 0.88291 | 3 | Chg | 0.24992 | 0
2018-06-11 05:42 | 4 | CHA | 12:10 | 0:06 | 0 | 0 | NN_Char_Charge | 3.63105 | 2.99853 | 24.29162 | 0.2999 | 1.06389 | 3 | Chg | 0.2999 | 0
2018-06-11 05:43 | 4 | CHA | 12:11 | 0:07 | 0 | 0 | NN_Char_Charge | 3.64976 | 2.99853 | 24.29162 | 0.34988 | 1.24583 | 3 | Chg | 0.34988 | 0
2018-06-11 05:44 | 4 | CHA | 12:12 | 0:08 | 0 | 0 | NN_Char_Charge | 3.66678 | 3.00108 | 24.39678 | 0.39987 | 1.42872 | 3 | Chg | 0.39987 | 0
2018-06-11 05:45 | 4 | CHA | 12:13 | 0:09 | 0 | 0 | NN_Char_Charge | 3.68128 | 2.99853 | 24.6071 | 0.44985 | 1.61236 | 3 | Chg | 0.44985 | 0
2018-06-11 05:46 | 4 | CHA | 12:14 | 0:10 | 0 | 0 | NN_Char_Charge | 3.69375 | 2.99853 | 24.50194 | 0.49983 | 1.79666 | 3 | Chg | 0.49983 | 0
2018-06-11 05:47 | 4 | CHA | 12:15 | 0:11 | 0 | 0 | NN_Char_Charge | 3.70555 | 2.99853 | 24.39678 | 0.54981 | 1.98157 | 3 | Chg | 0.54981 | 0
2018-06-11 05:48 | 4 | CHA | 12:16 | 0:12 | 0 | 0 | NN_Char_Charge | 3.71752 | 3.00108 | 24.6071 | 0.59979 | 2.16706 | 3 | Chg | 0.59979 | 0
2018-06-11 05:49 | 4 | CHA | 12:17 | 0:13 | 0 | 0 | NN_Char_Charge | 3.73016 | 2.99853 | 24.6071 | 0.64976 | 2.35316 | 3 | Chg | 0.64976 | 0
2018-06-11 05:50 | 4 | CHA | 12:18 | 0:14 | 0 | 0 | NN_Char_Charge | 3.74348 | 2.99853 | 24.50194 | 0.69974 | 2.53993 | 3 | Chg | 0.69974 | 0
2018-06-11 05:51 | 4 | CHA | 12:19 | 0:15 | 0 | 0 | NN_Char_Charge | 3.75663 | 2.99853 | 24.50194 | 0.74973 | 2.72739 | 3 | Chg | 0.74973 | 0
2018-06-11 05:52 | 4 | CHA | 12:20 | 0:16 | 0 | 0 | NN_Char_Charge | 3.76944 | 2.99853 | 24.71226 | 0.79971 | 2.91548 | 3 | Chg | 0.79971 | 0
2018-06-11 05:53 | 4 | CHA | 12:21 | 0:17 | 0 | 0 | NN_Char_Charge | 3.78225 | 2.99853 | 24.81741 | 0.8497 | 3.10421 | 3 | Chg | 0.8497 | 0
2018-06-11 05:54 | 4 | CHA | 12:22 | 0:18 | 0 | 0 | NN_Char_Charge | 3.79557 | 2.99853 | 24.6071 | 0.89968 | 3.29358 | 3 | Chg | 0.89968 | 0
2018-06-11 05:55 | 4 | CHA | 12:23 | 0:19 | 0 | 0 | NN_Char_Charge | 3.8099 | 2.99853 | 24.6071 | 0.94966 | 3.48363 | 3 | Chg | 0.94966 | 0
2018-06-11 05:56 | 4 | CHA | 12:24 | 0:20 | 0 | 0 | NN_Char_Charge | 3.8254 | 2.99853 | 24.6071 | 0.99964 | 3.67445 | 3 | Chg | 0.99964 | 0
2018-06-11 05:57 | 4 | CHA | 12:25 | 0:21 | 0 | 0 | NN_Char_Charge | 3.84209 | 2.99853 | 24.71226 | 1.04962 | 3.86606 | 3 | Chg | 1.04962 | 0
2018-06-11 05:58 | 4 | CHA | 12:26 | 0:22 | 0 | 0 | NN_Char_Charge | 3.85979 | 2.99853 | 24.81741 | 1.0996 | 4.05851 | 3 | Chg | 1.0996 | 0
2018-06-11 05:59 | 4 | CHA | 12:27 | 0:23 | 0 | 0 | NN_Char_Charge | 3.87816 | 2.99853 | 24.81741 | 1.14958 | 4.25189 | 3 | Chg | 1.14958 | 0
2018-06-11 06:00 | 4 | CHA | 12:28 | 0:24 | 0 | 0 | NN_Char_Charge | 3.89704 | 2.99853 | 24.81741 | 1.19956 | 4.44618 | 3 | Chg | 1.19956 | 0
2018-06-11 06:01 | 4 | CHA | 12:29 | 0:25 | 0 | 0 | NN_Char_Charge | 3.91592 | 2.99853 | 24.81741 | 1.24953 | 4.64142 | 3 | Chg | 1.24953 | 0
2018-06-11 06:02 | 4 | CHA | 12:30 | 0:26 | 0 | 0 | NN_Char_Charge | 3.93463 | 2.99853 | 24.92257 | 1.29952 | 4.83762 | 3 | Chg | 1.29952 | 0
2018-06-11 06:03 | 4 | CHA | 12:31 | 0:27 | 0 | 0 | NN_Char_Charge | 3.95301 | 3.00108 | 24.81741 | 1.3495 | 5.03473 | 3 | Chg | 1.3495 | 0
2018-06-11 06:04 | 4 | CHA | 12:32 | 0:28 | 0 | 0 | NN_Char_Charge | 3.97071 | 3.00108 | 24.92257 | 1.39948 | 5.23276 | 3 | Chg | 1.39948 | 0
2018-06-11 06:05 | 4 | CHA | 12:33 | 0:29 | 0 | 0 | NN_Char_Charge | 3.98807 | 2.99853 | 24.81741 | 1.44947 | 5.43171 | 3 | Chg | 1.44947 | 0
2018-06-11 06:06 | 4 | CHA | 12:34 | 0:30 | 0 | 0 | NN_Char_Charge | 4.00509 | 2.99853 | 24.92257 | 1.49945 | 5.63146 | 3 | Chg | 1.49945 | 0
2018-06-11 06:07 | 4 | CHA | 12:35 | 0:31 | 0 | 0 | NN_Char_Charge | 4.02161 | 3.00108 | 24.92257 | 1.54944 | 5.83207 | 3 | Chg | 1.54944 | 0
2018-06-11 06:08 | 4 | CHA | 12:36 | 0:32 | 0 | 0 | NN_Char_Charge | 4.03796 | 3.00108 | 24.81741 | 1.59943 | 6.03352 | 3 | Chg | 1.59943 | 0
2018-06-11 06:09 | 4 | CHA | 12:37 | 0:33 | 0 | 0 | NN_Char_Charge | 4.05465 | 2.99853 | 24.92257 | 1.64942 | 6.23579 | 3 | Chg | 1.64942 | 0
2018-06-11 06:10 | 4 | CHA | 12:38 | 0:34 | 0 | 0 | NN_Char_Charge | 4.07201 | 3.00108 | 24.92257 | 1.6994 | 6.43886 | 3 | Chg | 1.6994 | 0
2018-06-11 06:11 | 4 | CHA | 12:39 | 0:35 | 0 | 0 | NN_Char_Charge | 4.09022 | 3.00108 | 24.92257 | 1.74938 | 6.64283 | 3 | Chg | 1.74938 | 0
2018-06-11 06:12 | 4 | CHA | 12:40 | 0:36 | 0 | 0 | NN_Char_Charge | 4.10977 | 2.99853 | 24.92257 | 1.79936 | 6.84775 | 3 | Chg | 1.79936 | 0
2018-06-11 06:13 | 4 | CHA | 12:41 | 0:37 | 0 | 0 | NN_Char_Charge | 4.13067 | 2.99853 | 24.92257 | 1.84934 | 7.05369 | 3 | Chg | 1.84934 | 0
2018-06-11 06:14 | 4 | CHA | 12:42 | 0:38 | 0 | 0 | NN_Char_Charge | 4.15242 | 2.99853 | 25.02773 | 1.89933 | 7.2607 | 3 | Chg | 1.89933 | 0
2018-06-11 06:15 | 4 | CHA | 12:43 | 0:39 | 0 | 0 | NN_Char_Charge | 4.17416 | 2.99853 | 24.92257 | 1.94931 | 7.46877 | 3 | Chg | 1.94931 | 0
2018-06-11 06:16 | 4 | CHA | 12:44 | 0:40 | 0 | 0 | NN_Char_Charge | 4.1954 | 2.99853 | 25.02773 | 1.99929 | 7.67797 | 3 | Chg | 1.99929 | 0
2018-06-11 06:17 | 4 | CHA | 12:45 | 0:41 | 0 | 0 | NN_Char_Charge | 4.19995 | 2.60775 | 24.92257 | 2.04631 | 7.87543 | 3 | Chg | 2.04631 | 0
2018-06-11 06:18 | 4 | CHA | 12:46 | 0:42 | 0 | 0 | NN_Char_Charge | 4.19979 | 2.3268 | 25.02773 | 2.08731 | 8.0476 | 3 | Chg | 2.08731 | 0
2018-06-11 06:19 | 4 | CHA | 12:47 | 0:43 | 0 | 0 | NN_Char_Charge | 4.19979 | 2.12502 | 24.81741 | 2.12435 | 8.20315 | 3 | Chg | 2.12435 | 0
2018-06-11 06:20 | 4 | CHA | 12:48 | 0:44 | 0 | 0 | NN_Char_Charge | 4.19979 | 1.97433 | 24.71226 | 2.15846 | 8.34642 | 3 | Chg | 2.15846 | 0
2018-06-11 06:21 | 4 | CHA | 12:49 | 0:45 | 0 | 0 | NN_Char_Charge | 4.19979 | 1.85173 | 24.6071 | 2.1903 | 8.48015 | 3 | Chg | 2.1903 | 0
2018-06-11 06:22 | 4 | CHA | 12:50 | 0:46 | 0 | 0 | NN_Char_Charge | 4.19979 | 1.74446 | 24.71226 | 2.22024 | 8.6059 | 3 | Chg | 2.22024 | 0
2018-06-11 06:23 | 4 | CHA | 12:51 | 0:47 | 0 | 0 | NN_Char_Charge | 4.19979 | 1.6474 | 24.50194 | 2.24851 | 8.72461 | 3 | Chg | 2.24851 | 0
2018-06-11 06:24 | 4 | CHA | 12:52 | 0:48 | 0 | 0 | NN_Char_Charge | 4.19979 | 1.55801 | 24.39678 | 2.27522 | 8.83681 | 3 | Chg | 2.27522 | 0
2018-06-11 06:25 | 4 | CHA | 12:53 | 0:49 | 0 | 0 | NN_Char_Charge | 4.19979 | 1.46862 | 24.50194 | 2.30045 | 8.94274 | 3 | Chg | 2.30045 | 0
2018-06-11 06:26 | 4 | CHA | 12:54 | 0:50 | 0 | 0 | NN_Char_Charge | 4.19979 | 1.38433 | 24.50194 | 2.32422 | 9.04259 | 3 | Chg | 2.32422 | 0
2018-06-11 06:27 | 4 | CHA | 12:55 | 0:51 | 0 | 0 | NN_Char_Charge | 4.19979 | 1.30004 | 24.50194 | 2.34661 | 9.1366 | 3 | Chg | 2.34661 | 0
2018-06-11 06:28 | 4 | CHA | 12:56 | 0:52 | 0 | 0 | NN_Char_Charge | 4.19979 | 1.21576 | 24.18646 | 2.36759 | 9.22472 | 3 | Chg | 2.36759 | 0
2018-06-11 06:29 | 4 | CHA | 12:57 | 0:53 | 0 | 0 | NN_Char_Charge | 4.19979 | 1.12892 | 24.18646 | 2.38714 | 9.30682 | 3 | Chg | 2.38714 | 0
2018-06-11 06:30 | 4 | CHA | 12:58 | 0:54 | 0 | 0 | NN_Char_Charge | 4.19979 | 1.04463 | 24.29162 | 2.40528 | 9.38302 | 3 | Chg | 2.40528 | 0
2018-06-11 06:31 | 4 | CHA | 12:59 | 0:55 | 0 | 0 | NN_Char_Charge | 4.19979 | 0.9629 | 24.39678 | 2.42202 | 9.45332 | 3 | Chg | 2.42202 | 0
2018-06-11 06:32 | 4 | CHA | 13:00 | 0:56 | 0 | 0 | NN_Char_Charge | 4.19979 | 0.87862 | 23.97615 | 2.43738 | 9.51781 | 3 | Chg | 2.43738 | 0
2018-06-11 06:33 | 4 | CHA | 13:01 | 0:57 | 0 | 0 | NN_Char_Charge | 4.19979 | 0.79944 | 23.87099 | 2.45136 | 9.57655 | 3 | Chg | 2.45136 | 0
2018-06-11 06:34 | 4 | CHA | 13:02 | 0:58 | 0 | 0 | NN_Char_Charge | 4.19979 | 0.72281 | 24.0813 | 2.46402 | 9.62971 | 3 | Chg | 2.46402 | 0
2018-06-11 06:35 | 4 | CHA | 13:03 | 0:59 | 0 | 0 | NN_Char_Charge | 4.19979 | 0.6513 | 24.18646 | 2.47545 | 9.67771 | 3 | Chg | 2.47545 | 0
2018-06-11 06:36 | 4 | CHA | 13:04 | 1:00 | 0 | 0 | NN_Char_Charge | 4.19979 | 0.58234 | 23.97615 | 2.48572 | 9.72086 | 3 | Chg | 2.48572 | 0
2018-06-11 06:37 | 4 | CHA | 13:05 | 1:01 | 0 | 0 | NN_Char_Charge | 4.19979 | 0.52104 | 23.87099 | 2.49492 | 9.7595 | 3 | Chg | 2.49492 | 0
2018-06-11 06:38 | 4 | CHA | 13:06 | 1:02 | 0 | 0 | NN_Char_Charge | 4.19979 | 0.46229 | 23.97615 | 2.50312 | 9.79393 | 3 | Chg | 2.50312 | 0
2018-06-11 06:39 | 4 | CHA | 13:07 | 1:03 | 0 | 0 | NN_Char_Charge | 4.19979 | 0.41377 | 24.18646 | 2.51042 | 9.82459 | 3 | Chg | 2.51042 | 0
2018-06-11 06:40 | 4 | CHA | 13:08 | 1:04 | 0 | 0 | NN_Char_Charge | 4.19979 | 0.36779 | 23.97615 | 2.51691 | 9.85186 | 3 | Chg | 2.51691 | 0
2018-06-11 06:41 | 4 | CHA | 13:09 | 1:05 | 0 | 0 | NN_Char_Charge | 4.19979 | 0.32948 | 23.87099 | 2.52269 | 9.8761 | 3 | Chg | 2.52269 | 0
2018-06-11 06:42 | 4 | CHA | 13:10 | 1:06 | 0 | 0 | NN_Char_Charge | 4.19979 | 0.29117 | 23.76583 | 2.52783 | 9.89768 | 3 | Chg | 2.52783 | 0
2018-06-11 06:43 | 4 | CHA | 13:11 | 1:07 | 0 | 0 | NN_Char_Charge | 4.19979 | 0.25797 | 23.76583 | 2.5324 | 9.91688 | 3 | Chg | 2.5324 | 0
2018-06-11 06:44 | 4 | CHA | 13:12 | 1:08 | 0 | 0 | NN_Char_Charge | 4.19979 | 0.22987 | 23.97615 | 2.53647 | 9.93398 | 3 | Chg | 2.53647 | 0
2018-06-11 06:45 | 4 | CHA | 13:13 | 1:09 | 0 | 0 | NN_Char_Charge | 4.19979 | 0.20688 | 23.87099 | 2.54011 | 9.94926 | 3 | Chg | 2.54011 | 0
2018-06-11 06:46 | 4 | CHA | 13:14 | 1:10 | 0 | 0 | NN_Char_Charge | 4.19979 | 0.18645 | 23.76583 | 2.54336 | 9.96292 | 3 | Chg | 2.54336 | 0
2018-06-11 06:47 | 4 | CHA | 13:15 | 1:11 | 0 | 0 | NN_Char_Charge | 4.19979 | 0.16602 | 23.76583 | 2.54628 | 9.97517 | 3 | Chg | 2.54628 | 0
2018-06-11 06:48 | 4 | CHA | 13:16 | 1:12 | 0 | 0 | NN_Char_Charge | 4.19979 | 0.14814 | 23.76583 | 2.5489 | 9.98621 | 3 | Chg | 2.5489 | 0
2018-06-11 06:49 | 4 | CHA | 13:17 | 1:13 | 0 | 0 | NN_Char_Charge | 4.19979 | 0.13537 | 23.87099 | 2.55127 | 9.99614 | 3 | Chg | 2.55127 | 0
2018-06-11 06:50 | 4 | CHA | 13:18 | 1:14 | 0 | 0 | NN_Char_Charge | 4.19979 | 0.1226 | 23.87099 | 2.5534 | 10.00511 | 3 | Chg | 2.5534 | 0
2018-06-11 06:51 | 4 | CHA | 13:19 | 1:15 | 0 | 0 | NN_Char_Charge | 4.19979 | 0.10983 | 23.76583 | 2.55534 | 10.01322 | 3 | Chg | 2.55534 | 0
2018-06-11 06:52 | 4 | CHA | 13:20 | 1:16 | 0 | 0 | NN_Char_Charge | 4.19979 | 0.09961 | 23.76583 | 2.5571 | 10.02062 | 3 | Chg | 2.5571 | 0
2018-06-11 06:53 | 4 | CHA | 13:21 | 1:17 | 0 | 0 | NN_Char_Charge | 4.19979 | 0.09195 | 23.76583 | 2.5587 | 10.02737 | 3 | Chg | 2.5587 | 0
2018-06-11 06:54 | 4 | CHA | 13:22 | 1:18 | 0 | 0 | NN_Char_Charge | 4.19979 | 0.08429 | 23.87099 | 2.56017 | 10.03352 | 3 | Chg | 2.56017 | 0
2018-06-11 06:55 | 4 | CHA | 13:23 | 1:19 | 0 | 0 | NN_Char_Charge | 4.19979 | 0.07918 | 23.87099 | 2.56152 | 10.03918 | 3 | Chg | 2.56152 | 0
2018-06-11 06:56 | 4 | CHA | 13:24 | 1:20 | 0 | 0 | NN_Char_Charge | 4.19979 | 0.07152 | 23.76583 | 2.56275 | 10.04436 | 3 | Chg | 2.56275 | 0
2018-06-11 06:57 | 4 | CHA | 13:25 | 1:21 | 0 | 0 | NN_Char_Charge | 4.19979 | 0.06641 | 23.76583 | 2.56388 | 10.04912 | 3 | Chg | 2.56388 | 0
2018-06-11 06:58 | 4 | CHA | 13:26 | 1:22 | 0 | 0 | NN_Char_Charge | 4.19979 | 0.0613 | 23.87099 | 2.56494 | 10.05355 | 3 | Chg | 2.56494 | 0
2018-06-11 06:59 | 4 | CHA | 13:27 | 1:23 | 0 | 0 | NN_Char_Charge | 4.19979 | 0.05619 | 24.0813 | 2.56592 | 10.05768 | 3 | Chg | 2.56592 | 0
2018-06-11 07:00 | 4 | CHA | 13:28 | 1:24 | 0 | 0 | NN_Char_Charge | 4.19979 | 0.05364 | 23.66067 | 2.56683 | 10.0615 | 3 | Chg | 2.56683 | 0
2018-06-11 07:00 | 4 | CHA | 13:28 | 1:25 | 0 | 0 | NN_Char_Charge | 4.19979 | 0.04853 | 23.66067 | 2.56752 | 10.06438 | 3 | Chg | 2.56752 | 0
2018-06-11 07:01 | 6 | PAU | 13:29 | 0:01 | 0 | 0 | NN_Char_Charge | 4.19709 | 0 | 23.87099 | 2.56752 | 10.06438 | 4 | Pau | 2.56752 | 0
2018-06-11 07:01 | 6 | PAU | 13:29 | 0:01 | 0 | 0 | NN_Char_Charge | 4.19709 | 0 | 23.87099 | 2.56752 | 10.06438 | 4 | Pau | 2.56752 | 0
2018-06-11 07:02 | 9 | PAU | 13:30 | 0:01 | 0 | 0 | NN_Char_Charge | 4.19625 | 0 | 25.34321 | 2.56752 | 10.06438 | 4 | Pau | 2.56752 | 0
2018-06-11 07:03 | 9 | PAU | 13:31 | 0:02 | 0 | 0 | NN_Char_Charge | 4.19574 | 0 | 28.28765 | 2.56752 | 10.06438 | 4 | Pau | 2.56752 | 0
2018-06-11 07:04 | 9 | PAU | 13:32 | 0:03 | 0 | 0 | NN_Char_Charge | 4.19523 | 0 | 31.65272 | 2.56752 | 10.06438 | 4 | Pau | 2.56752 | 0
2018-06-11 07:05 | 9 | PAU | 13:33 | 0:04 | 0 | 0 | NN_Char_Charge | 4.1949 | 0 | 34.59716 | 2.56752 | 10.06438 | 4 | Pau | 2.56752 | 0
2018-06-11 07:06 | 9 | PAU | 13:34 | 0:05 | 0 | 0 | NN_Char_Charge | 4.19456 | 0 | 34.59716 | 2.56752 | 10.06438 | 4 | Pau | 2.56752 | 0
2018-06-11 07:07 | 9 | PAU | 13:35 | 0:06 | 0 | 0 | NN_Char_Charge | 4.19405 | 0 | 35.01779 | 2.56752 | 10.06438 | 4 | Pau | 2.56752 | 0
2018-06-11 07:08 | 9 | PAU | 13:36 | 0:07 | 0 | 0 | NN_Char_Charge | 4.19355 | 0 | 36.38485 | 2.56752 | 10.06438 | 4 | Pau | 2.56752 | 0
2018-06-11 07:09 | 9 | PAU | 13:37 | 0:08 | 0 | 0 | NN_Char_Charge | 4.19304 | 0 | 37.12096 | 2.56752 | 10.06438 | 4 | Pau | 2.56752 | 0
2018-06-11 07:10 | 9 | PAU | 13:38 | 0:09 | 0 | 0 | NN_Char_Charge | 4.19254 | 0 | 36.38485 | 2.56752 | 10.06438 | 4 | Pau | 2.56752 | 0
2018-06-11 07:11 | 9 | PAU | 13:39 | 0:10 | 0 | 0 | NN_Char_Charge | 4.19203 | 0 | 36.91064 | 2.56752 | 10.06438 | 4 | Pau | 2.56752 | 0
2018-06-11 07:12 | 9 | PAU | 13:40 | 0:11 | 0 | 0 | NN_Char_Charge | 4.19153 | 0 | 37.75191 | 2.56752 | 10.06438 | 4 | Pau | 2.56752 | 0
2018-06-11 07:13 | 9 | PAU | 13:41 | 0:12 | 0 | 0 | NN_Char_Charge | 4.19102 | 0 | 37.85707 | 2.56752 | 10.06438 | 4 | Pau | 2.56752 | 0
2018-06-11 07:14 | 9 | PAU | 13:42 | 0:13 | 0 | 0 | NN_Char_Charge | 4.19068 | 0 | 37.5416 | 2.56752 | 10.06438 | 4 | Pau | 2.56752 | 0
2018-06-11 07:15 | 9 | PAU | 13:43 | 0:14 | 0 | 0 | NN_Char_Charge | 4.19018 | 0 | 37.33128 | 2.56752 | 10.06438 | 4 | Pau | 2.56752 | 0
2018-06-11 07:16 | 9 | PAU | 13:44 | 0:15 | 0 | 0 | NN_Char_Charge | 4.18984 | 0 | 37.5416 | 2.56752 | 10.06438 | 4 | Pau | 2.56752 | 0
2018-06-11 07:17 | 9 | PAU | 13:45 | 0:16 | 0 | 0 | NN_Char_Charge | 4.18933 | 0 | 37.96223 | 2.56752 | 10.06438 | 4 | Pau | 2.56752 | 0
2018-06-11 07:18 | 9 | PAU | 13:46 | 0:17 | 0 | 0 | NN_Char_Charge | 4.189 | 0 | 38.27771 | 2.56752 | 10.06438 | 4 | Pau | 2.56752 | 0
2018-06-11 07:19 | 9 | PAU | 13:47 | 0:18 | 0 | 0 | NN_Char_Charge | 4.18883 | 0 | 38.17255 | 2.56752 | 10.06438 | 4 | Pau | 2.56752 | 0
2018-06-11 07:20 | 9 | PAU | 13:48 | 0:19 | 0 | 0 | NN_Char_Charge | 4.18849 | 0 | 37.85707 | 2.56752 | 10.06438 | 4 | Pau | 2.56752 | 0
2018-06-11 07:21 | 9 | PAU | 13:49 | 0:20 | 0 | 0 | NN_Char_Charge | 4.18815 | 0 | 37.85707 | 2.56752 | 10.06438 | 4 | Pau | 2.56752 | 0
2018-06-11 07:22 | 9 | PAU | 13:50 | 0:21 | 0 | 0 | NN_Char_Charge | 4.18782 | 0 | 38.17255 | 2.56752 | 10.06438 | 4 | Pau | 2.56752 | 0
2018-06-11 07:23 | 9 | PAU | 13:51 | 0:22 | 0 | 0 | NN_Char_Charge | 4.18765 | 0 | 38.27771 | 2.56752 | 10.06438 | 4 | Pau | 2.56752 | 0
2018-06-11 07:24 | 9 | PAU | 13:52 | 0:23 | 0 | 0 | NN_Char_Charge | 4.18731 | 0 | 38.27771 | 2.56752 | 10.06438 | 4 | Pau | 2.56752 | 0
2018-06-11 07:25 | 9 | PAU | 13:53 | 0:24 | 0 | 0 | NN_Char_Charge | 4.18714 | 0 | 38.27771 | 2.56752 | 10.06438 | 4 | Pau | 2.56752 | 0
2018-06-11 07:26 | 9 | PAU | 13:54 | 0:25 | 0 | 0 | NN_Char_Charge | 4.18681 | 0 | 38.27771 | 2.56752 | 10.06438 | 4 | Pau | 2.56752 | 0
2018-06-11 07:27 | 9 | PAU | 13:55 | 0:26 | 0 | 0 | NN_Char_Charge | 4.18664 | 0 | 38.17255 | 2.56752 | 10.06438 | 4 | Pau | 2.56752 | 0
2018-06-11 07:28 | 9 | PAU | 13:56 | 0:27 | 0 | 0 | NN_Char_Charge | 4.18647 | 0 | 38.27771 | 2.56752 | 10.06438 | 4 | Pau | 2.56752 | 0
2018-06-11 07:29 | 9 | PAU | 13:57 | 0:28 | 0 | 0 | NN_Char_Charge | 4.1863 | 0 | 38.38286 | 2.56752 | 10.06438 | 4 | Pau | 2.56752 | 0
2018-06-11 07:30 | 9 | PAU | 13:58 | 0:29 | 0 | 0 | NN_Char_Charge | 4.18596 | 0 | 38.38286 | 2.56752 | 10.06438 | 4 | Pau | 2.56752 | 0
2018-06-11 07:31 | 9 | PAU | 13:59 | 0:30 | 0 | 0 | NN_Char_Charge | 4.18596 | 0 | 38.27771 | 2.56752 | 10.06438 | 4 | Pau | 2.56752 | 0
2018-06-11 07:32 | 9 | PAU | 14:00 | 0:31 | 0 | 0 | NN_Char_Charge | 4.18563 | 0 | 38.38286 | 2.56752 | 10.06438 | 4 | Pau | 2.56752 | 0
2018-06-11 07:33 | 9 | PAU | 14:01 | 0:32 | 0 | 0 | NN_Char_Charge | 4.18546 | 0 | 38.27771 | 2.56752 | 10.06438 | 4 | Pau | 2.56752 | 0
2018-06-11 07:34 | 9 | PAU | 14:02 | 0:33 | 0 | 0 | NN_Char_Charge | 4.18546 | 0 | 38.27771 | 2.56752 | 10.06438 | 4 | Pau | 2.56752 | 0
2018-06-11 07:35 | 9 | PAU | 14:03 | 0:34 | 0 | 0 | NN_Char_Charge | 4.18529 | 0 | 38.27771 | 2.56752 | 10.06438 | 4 | Pau | 2.56752 | 0
2018-06-11 07:36 | 9 | PAU | 14:04 | 0:35 | 0 | 0 | NN_Char_Charge | 4.18512 | 0 | 38.38286 | 2.56752 | 10.06438 | 4 | Pau | 2.56752 | 0
2018-06-11 07:37 | 9 | PAU | 14:05 | 0:36 | 0 | 0 | NN_Char_Charge | 4.18495 | 0 | 38.27771 | 2.56752 | 10.06438 | 4 | Pau | 2.56752 | 0
2018-06-11 07:38 | 9 | PAU | 14:06 | 0:37 | 0 | 0 | NN_Char_Charge | 4.18478 | 0 | 38.38286 | 2.56752 | 10.06438 | 4 | Pau | 2.56752 | 0
2018-06-11 07:39 | 9 | PAU | 14:07 | 0:38 | 0 | 0 | NN_Char_Charge | 4.18461 | 0 | 38.38286 | 2.56752 | 10.06438 | 4 | Pau | 2.56752 | 0
2018-06-11 07:40 | 9 | PAU | 14:08 | 0:39 | 0 | 0 | NN_Char_Charge | 4.18445 | 0 | 38.38286 | 2.56752 | 10.06438 | 4 | Pau | 2.56752 | 0
2018-06-11 07:41 | 9 | PAU | 14:09 | 0:40 | 0 | 0 | NN_Char_Charge | 4.18445 | 0 | 38.38286 | 2.56752 | 10.06438 | 4 | Pau | 2.56752 | 0
2018-06-11 07:42 | 9 | PAU | 14:10 | 0:41 | 0 | 0 | NN_Char_Charge | 4.18428 | 0 | 38.38286 | 2.56752 | 10.06438 | 4 | Pau | 2.56752 | 0
2018-06-11 07:43 | 9 | PAU | 14:11 | 0:42 | 0 | 0 | NN_Char_Charge | 4.18411 | 0 | 38.27771 | 2.56752 | 10.06438 | 4 | Pau | 2.56752 | 0
2018-06-11 07:44 | 9 | PAU | 14:12 | 0:43 | 0 | 0 | NN_Char_Charge | 4.18411 | 0 | 38.38286 | 2.56752 | 10.06438 | 4 | Pau | 2.56752 | 0
2018-06-11 07:45 | 9 | PAU | 14:13 | 0:44 | 0 | 0 | NN_Char_Charge | 4.18394 | 0 | 38.27771 | 2.56752 | 10.06438 | 4 | Pau | 2.56752 | 0
2018-06-11 07:46 | 9 | PAU | 14:14 | 0:45 | 0 | 0 | NN_Char_Charge | 4.18377 | 0 | 38.38286 | 2.56752 | 10.06438 | 4 | Pau | 2.56752 | 0
2018-06-11 07:47 | 9 | PAU | 14:15 | 0:46 | 0 | 0 | NN_Char_Charge | 4.1836 | 0 | 38.27771 | 2.56752 | 10.06438 | 4 | Pau | 2.56752 | 0
2018-06-11 07:48 | 9 | PAU | 14:16 | 0:47 | 0 | 0 | NN_Char_Charge | 4.1836 | 0 | 38.27771 | 2.56752 | 10.06438 | 4 | Pau | 2.56752 | 0
2018-06-11 07:49 | 9 | PAU | 14:17 | 0:48 | 0 | 0 | NN_Char_Charge | 4.18343 | 0 | 38.27771 | 2.56752 | 10.06438 | 4 | Pau | 2.56752 | 0
2018-06-11 07:50 | 9 | PAU | 14:18 | 0:49 | 0 | 0 | NN_Char_Charge | 4.18343 | 0 | 38.38286 | 2.56752 | 10.06438 | 4 | Pau | 2.56752 | 0
2018-06-11 07:51 | 9 | PAU | 14:19 | 0:50 | 0 | 0 | NN_Char_Charge | 4.18327 | 0 | 38.38286 | 2.56752 | 10.06438 | 4 | Pau | 2.56752 | 0
2018-06-11 07:52 | 9 | PAU | 14:20 | 0:51 | 0 | 0 | NN_Char_Charge | 4.1831 | 0 | 38.38286 | 2.56752 | 10.06438 | 4 | Pau | 2.56752 | 0
2018-06-11 07:53 | 9 | PAU | 14:21 | 0:52 | 0 | 0 | NN_Char_Charge | 4.1831 | 0 | 38.38286 | 2.56752 | 10.06438 | 4 | Pau | 2.56752 | 0
2018-06-11 07:54 | 9 | PAU | 14:22 | 0:53 | 0 | 0 | NN_Char_Charge | 4.18293 | 0 | 38.38286 | 2.56752 | 10.06438 | 4 | Pau | 2.56752 | 0
2018-06-11 07:55 | 9 | PAU | 14:23 | 0:54 | 0 | 0 | NN_Char_Charge | 4.18293 | 0 | 38.27771 | 2.56752 | 10.06438 | 4 | Pau | 2.56752 | 0
2018-06-11 07:56 | 9 | PAU | 14:24 | 0:55 | 0 | 0 | NN_Char_Charge | 4.18276 | 0 | 38.38286 | 2.56752 | 10.06438 | 4 | Pau | 2.56752 | 0
2018-06-11 07:57 | 9 | PAU | 14:25 | 0:56 | 0 | 0 | NN_Char_Charge | 4.18276 | 0 | 38.38286 | 2.56752 | 10.06438 | 4 | Pau | 2.56752 | 0
2018-06-11 07:58 | 9 | PAU | 14:26 | 0:57 | 0 | 0 | NN_Char_Charge | 4.18259 | 0 | 38.27771 | 2.56752 | 10.06438 | 4 | Pau | 2.56752 | 0
2018-06-11 07:59 | 9 | PAU | 14:27 | 0:58 | 0 | 0 | NN_Char_Charge | 4.18259 | 0 | 38.38286 | 2.56752 | 10.06438 | 4 | Pau | 2.56752 | 0
2018-06-11 08:00 | 9 | PAU | 14:28 | 0:59 | 0 | 0 | NN_Char_Charge | 4.18242 | 0 | 38.38286 | 2.56752 | 10.06438 | 4 | Pau | 2.56752 | 0
2018-06-11 08:01 | 9 | PAU | 14:29 | 1:00 | 0 | 0 | NN_Char_Charge | 4.18242 | 0 | 38.38286 | 2.56752 | 10.06438 | 4 | Pau | 2.56752 | 0
2018-06-11 08:01 | 9 | PAU | 14:29 | 1:00 | 0 | 0 | NN_Char_Charge | 4.18242 | 0 | 38.38286 | 2.56752 | 10.06438 | 4 | Pau | 2.56752 | 0