## SSG_DYN_N20_S2
Measurement ID | 875
Battery Name | Samsung INR21700-30T SN001
Battery Type | Li-ion
Circuit | Circuit001
Program | 1779 - Samsung30T_CyclesA
Start Time | 2019-05-07 17:33
End Time | 2019-06-07 17:47
Test section | Charge3
Comment
OrderNo
Producer | Samsung
Type | Li-ion
Nominal Voltage | 3.6
Nominal Current | 3
Nominal Capacity | 3
Cells | 1
Maximum Voltage | 4.2
Gassing Voltage | 0
Break Voltage | 0
Charge Factor | 0
Impedance | 0.03
Cold Cranking Current | 0
Energy Density | 0
Comment | 3Ah cell with welded copper tabs
Time Stamp | Step | Status | Prog Time | Step Time | Cycle | Cycle Level | Procedure | Voltage | Current | Temperature | Capacity | WhAccu | Cnt | State | ChgAh | DisgAh
[8 empty] | [V] | [A] | [C] | [Ah] | [Wh] | [Cnt]
2019-05-07 23:30 | 2 | PAU | 0:56 | 0:00 | 0 | 0 | NN_Char_Charge_R2 | 3.440233462 | 0 | -18.82337727 | 0 | 0 | 2 | Pau | 0 | 0
2019-05-07 23:31 | 4 | PAU | 0:57 | 0:01 | 0 | 0 | NN_Char_Charge_R2 | 3.44090772 | 0 | -18.29758461 | 0 | 0 | 2 | Pau | 0 | 0
2019-05-07 23:32 | 4 | PAU | 0:58 | 0:02 | 0 | 0 | NN_Char_Charge_R2 | 3.441413414 | 0 | -16.2995725 | 0 | 0 | 2 | Pau | 0 | 0
2019-05-07 23:33 | 4 | PAU | 0:59 | 0:03 | 0 | 0 | NN_Char_Charge_R2 | 3.441750543 | 0 | -13.77576772 | 0 | 0 | 2 | Pau | 0 | 0
2019-05-07 23:34 | 4 | PAU | 0:00 | 0:04 | 0 | 0 | NN_Char_Charge_R2 | 3.441919107 | 0 | -11.35712148 | 0 | 0 | 2 | Pau | 0 | 0
2019-05-07 23:35 | 4 | PAU | 0:01 | 0:05 | 0 | 0 | NN_Char_Charge_R2 | 3.442087672 | 0 | -8.517841112 | 0 | 0 | 2 | Pau | 0 | 0
2019-05-07 23:36 | 4 | PAU | 0:02 | 0:06 | 0 | 0 | NN_Char_Charge_R2 | 3.442593366 | 0 | -5.888877806 | 0 | 0 | 2 | Pau | 0 | 0
2019-05-07 23:37 | 4 | PAU | 0:03 | 0:07 | 0 | 0 | NN_Char_Charge_R2 | 3.443099059 | 0 | -3.470231564 | 0 | 0 | 2 | Pau | 0 | 0
2019-05-07 23:38 | 4 | PAU | 0:04 | 0:08 | 0 | 0 | NN_Char_Charge_R2 | 3.444110446 | 0 | -1.367060919 | 0 | 0 | 2 | Pau | 0 | 0
2019-05-07 23:39 | 4 | PAU | 0:05 | 0:09 | 0 | 0 | NN_Char_Charge_R2 | 3.445627527 | 0 | 0.841268258 | 0 | 0 | 2 | Pau | 0 | 0
2019-05-07 23:40 | 4 | PAU | 0:06 | 0:10 | 0 | 0 | NN_Char_Charge_R2 | 3.447481737 | 0 | 3.365073032 | 0 | 0 | 2 | Pau | 0 | 0
2019-05-07 23:41 | 4 | PAU | 0:07 | 0:11 | 0 | 0 | NN_Char_Charge_R2 | 3.44984164 | 0 | 5.573402209 | 0 | 0 | 2 | Pau | 0 | 0
2019-05-07 23:42 | 4 | PAU | 0:08 | 0:12 | 0 | 0 | NN_Char_Charge_R2 | 3.452707237 | 0 | 7.99204845 | 0 | 0 | 2 | Pau | 0 | 0
2019-05-07 23:43 | 4 | PAU | 0:09 | 0:13 | 0 | 0 | NN_Char_Charge_R2 | 3.455909963 | 0 | 10.0952191 | 0 | 0 | 2 | Pau | 0 | 0
2019-05-07 23:44 | 4 | PAU | 0:10 | 0:14 | 0 | 0 | NN_Char_Charge_R2 | 3.459281254 | 0 | 12.19838974 | 0 | 0 | 2 | Pau | 0 | 0
2019-05-07 23:45 | 4 | PAU | 0:11 | 0:15 | 0 | 0 | NN_Char_Charge_R2 | 3.462652544 | 0 | 14.19640185 | 0 | 0 | 2 | Pau | 0 | 0
2019-05-07 23:46 | 4 | PAU | 0:12 | 0:16 | 0 | 0 | NN_Char_Charge_R2 | 3.465686706 | 0 | 15.6686213 | 0 | 0 | 2 | Pau | 0 | 0
2019-05-07 23:47 | 4 | PAU | 0:13 | 0:17 | 0 | 0 | NN_Char_Charge_R2 | 3.468215174 | 0 | 16.93052369 | 0 | 0 | 2 | Pau | 0 | 0
2019-05-07 23:48 | 4 | PAU | 0:14 | 0:18 | 0 | 0 | NN_Char_Charge_R2 | 3.470575077 | 0 | 17.56147488 | 0 | 0 | 2 | Pau | 0 | 0
2019-05-07 23:49 | 4 | PAU | 0:15 | 0:19 | 0 | 0 | NN_Char_Charge_R2 | 3.472429287 | 0 | 17.98210901 | 0 | 0 | 2 | Pau | 0 | 0
2019-05-07 23:50 | 4 | PAU | 0:16 | 0:20 | 0 | 0 | NN_Char_Charge_R2 | 3.473946368 | 0 | 18.40274314 | 0 | 0 | 2 | Pau | 0 | 0
2019-05-07 23:51 | 4 | PAU | 0:17 | 0:21 | 0 | 0 | NN_Char_Charge_R2 | 3.47512632 | 0 | 19.03369434 | 0 | 0 | 2 | Pau | 0 | 0
2019-05-07 23:52 | 4 | PAU | 0:18 | 0:22 | 0 | 0 | NN_Char_Charge_R2 | 3.476137707 | 0 | 19.76980406 | 0 | 0 | 2 | Pau | 0 | 0
2019-05-07 23:53 | 4 | PAU | 0:19 | 0:23 | 0 | 0 | NN_Char_Charge_R2 | 3.4766434 | 0 | 20.08527966 | 0 | 0 | 2 | Pau | 0 | 0
2019-05-07 23:54 | 5 | PAU | 0:20 | 0:01 | 0 | 0 | NN_Char_Charge_R2 | 3.477317658 | 0 | 20.50591379 | 0 | 0 | 2 | Pau | 0 | 0
2019-05-07 23:55 | 5 | PAU | 0:21 | 0:02 | 0 | 0 | NN_Char_Charge_R2 | 3.477991917 | 0 | 20.92654792 | 0 | 0 | 2 | Pau | 0 | 0
2019-05-07 23:56 | 5 | PAU | 0:22 | 0:03 | 0 | 0 | NN_Char_Charge_R2 | 3.47849761 | 0 | 21.13686498 | 0 | 0 | 2 | Pau | 0 | 0
2019-05-07 23:57 | 5 | PAU | 0:23 | 0:04 | 0 | 0 | NN_Char_Charge_R2 | 3.479003304 | 0 | 21.45234058 | 0 | 0 | 2 | Pau | 0 | 0
2019-05-07 23:58 | 5 | PAU | 0:24 | 0:05 | 0 | 0 | NN_Char_Charge_R2 | 3.479340433 | 0 | 21.76781617 | 0 | 0 | 2 | Pau | 0 | 0
2019-05-07 23:59 | 5 | PAU | 0:25 | 0:06 | 0 | 0 | NN_Char_Charge_R2 | 3.479677562 | 0 | 21.97813324 | 0 | 0 | 2 | Pau | 0 | 0
2019-06-07 | 5 | PAU | 0:26 | 0:07 | 0 | 0 | NN_Char_Charge_R2 | 3.480014691 | 0 | 22.1884503 | 0 | 0 | 2 | Pau | 0 | 0
2019-06-07 00:01 | 5 | PAU | 0:27 | 0:08 | 0 | 0 | NN_Char_Charge_R2 | 3.480183255 | 0 | 22.29360884 | 0 | 0 | 2 | Pau | 0 | 0
2019-06-07 00:02 | 5 | PAU | 0:28 | 0:09 | 0 | 0 | NN_Char_Charge_R2 | 3.48035182 | 0 | 22.39876737 | 0 | 0 | 2 | Pau | 0 | 0
2019-06-07 00:03 | 5 | PAU | 0:29 | 0:10 | 0 | 0 | NN_Char_Charge_R2 | 3.480520384 | 0 | 22.60908443 | 0 | 0 | 2 | Pau | 0 | 0
2019-06-07 00:04 | 5 | PAU | 0:30 | 0:11 | 0 | 0 | NN_Char_Charge_R2 | 3.480688949 | 0 | 22.71424296 | 0 | 0 | 2 | Pau | 0 | 0
2019-06-07 00:05 | 5 | PAU | 0:31 | 0:12 | 0 | 0 | NN_Char_Charge_R2 | 3.480857514 | 0 | 22.92456003 | 0 | 0 | 2 | Pau | 0 | 0
2019-06-07 00:06 | 5 | PAU | 0:32 | 0:13 | 0 | 0 | NN_Char_Charge_R2 | 3.481026078 | 0 | 23.02971856 | 0 | 0 | 2 | Pau | 0 | 0
2019-06-07 00:07 | 5 | PAU | 0:33 | 0:14 | 0 | 0 | NN_Char_Charge_R2 | 3.481194643 | 0 | 23.13487709 | 0 | 0 | 2 | Pau | 0 | 0
2019-06-07 00:08 | 5 | PAU | 0:34 | 0:15 | 0 | 0 | NN_Char_Charge_R2 | 3.481194643 | 0 | 23.13487709 | 0 | 0 | 2 | Pau | 0 | 0
2019-06-07 00:08 | 5 | PAU | 0:34 | 0:15 | 0 | 0 | NN_Char_Charge_R2 | 3.481194643 | 0 | 23.13487709 | 0 | 0 | 2 | Pau | 0 | 0
2019-06-07 00:09 | 7 | CHA | 0:35 | 0:01 | 0 | 0 | NN_Char_Charge_R2 | 3.558228632 | 2.998529178 | 23.34519416 | 0.049974693 | 0.176944671 | 2 | Chg | 0.049974693 | 0
2019-06-07 00:10 | 7 | CHA | 0:36 | 0:02 | 0 | 0 | NN_Char_Charge_R2 | 3.583007618 | 2.998529178 | 23.34519416 | 0.099950842 | 0.355408089 | 2 | Chg | 0.099950842 | 0
2019-06-07 00:11 | 7 | CHA | 0:37 | 0:03 | 0 | 0 | NN_Char_Charge_R2 | 3.605595265 | 2.998529178 | 23.45035269 | 0.149927203 | 0.535045236 | 2 | Chg | 0.149927203 | 0
2019-06-07 00:12 | 7 | CHA | 0:38 | 0:04 | 0 | 0 | NN_Char_Charge_R2 | 3.624474492 | 2.998529178 | 23.55551122 | 0.199910139 | 0.715752694 | 2 | Chg | 0.199910139 | 0
2019-06-07 00:13 | 7 | CHA | 0:39 | 0:05 | 0 | 0 | NN_Char_Charge_R2 | 3.638971041 | 2.998529178 | 23.66066975 | 0.249877104 | 0.897232232 | 2 | Chg | 0.249877104 | 0
2019-06-07 00:14 | 7 | CHA | 0:40 | 0:06 | 0 | 0 | NN_Char_Charge_R2 | 3.651276252 | 2.998529178 | 23.66066975 | 0.29985751 | 1.079418866 | 2 | Chg | 0.29985751 | 0
2019-06-07 00:15 | 7 | CHA | 0:41 | 0:07 | 0 | 0 | NN_Char_Charge_R2 | 3.662907204 | 2.998529178 | 23.87098682 | 0.349835094 | 1.262192701 | 2 | Chg | 0.349835094 | 0
2019-06-07 00:16 | 7 | CHA | 0:42 | 0:08 | 0 | 0 | NN_Char_Charge_R2 | 3.674538157 | 2.998529178 | 23.87098682 | 0.39981273 | 1.445549281 | 2 | Chg | 0.39981273 | 0
2019-06-07 00:17 | 7 | CHA | 0:43 | 0:09 | 0 | 0 | NN_Char_Charge_R2 | 3.686337674 | 2.998529178 | 23.97614535 | 0.449792862 | 1.629498768 | 2 | Chg | 0.449792862 | 0
2019-06-07 00:18 | 7 | CHA | 0:44 | 0:10 | 0 | 0 | NN_Char_Charge_R2 | 3.698305755 | 2.998529178 | 24.08130388 | 0.499764776 | 1.814010579 | 2 | Chg | 0.499764776 | 0
2019-06-07 00:19 | 7 | CHA | 0:45 | 0:11 | 0 | 0 | NN_Char_Charge_R2 | 3.71077953 | 2.998529178 | 24.18646242 | 0.549740406 | 1.999148331 | 2 | Chg | 0.549740406 | 0
2019-06-07 00:20 | 7 | CHA | 0:46 | 0:12 | 0 | 0 | NN_Char_Charge_R2 | 3.723927564 | 2.998529178 | 24.18646242 | 0.599734752 | 2.184992707 | 2 | Chg | 0.599734752 | 0
2019-06-07 00:21 | 7 | CHA | 0:47 | 0:13 | 0 | 0 | NN_Char_Charge_R2 | 3.737749855 | 2.998529178 | 24.39677948 | 0.649715128 | 2.371454863 | 2 | Chg | 0.649715128 | 0
2019-06-07 00:22 | 7 | CHA | 0:48 | 0:14 | 0 | 0 | NN_Char_Charge_R2 | 3.752414969 | 3.001083291 | 24.50193801 | 0.699678271 | 2.558566443 | 2 | Chg | 0.699678271 | 0
2019-06-07 00:23 | 7 | CHA | 0:49 | 0:15 | 0 | 0 | NN_Char_Charge_R2 | 3.76809147 | 2.998529178 | 24.50193801 | 0.749658786 | 2.746502598 | 2 | Chg | 0.749658786 | 0
2019-06-07 00:24 | 7 | CHA | 0:50 | 0:16 | 0 | 0 | NN_Char_Charge_R2 | 3.784610794 | 2.998529178 | 24.60709654 | 0.799632607 | 2.935218324 | 2 | Chg | 0.799632607 | 0
2019-06-07 00:25 | 7 | CHA | 0:51 | 0:17 | 0 | 0 | NN_Char_Charge_R2 | 3.801635811 | 2.998529178 | 24.71225508 | 0.849608314 | 3.12478166 | 2 | Chg | 0.849608314 | 0
2019-06-07 00:26 | 7 | CHA | 0:52 | 0:18 | 0 | 0 | NN_Char_Charge_R2 | 3.818829393 | 2.998529178 | 24.81741361 | 0.89958141 | 3.315192635 | 2 | Chg | 0.89958141 | 0
2019-06-07 00:27 | 7 | CHA | 0:53 | 0:19 | 0 | 0 | NN_Char_Charge_R2 | 3.836022975 | 2.998529178 | 24.81741361 | 0.94956356 | 3.506496559 | 2 | Chg | 0.94956356 | 0
2019-06-07 00:28 | 7 | CHA | 0:54 | 0:20 | 0 | 0 | NN_Char_Charge_R2 | 3.852710863 | 2.998529178 | 24.92257214 | 0.999534936 | 3.69860586 | 2 | Chg | 0.999534936 | 0
2019-06-07 00:29 | 7 | CHA | 0:55 | 0:21 | 0 | 0 | NN_Char_Charge_R2 | 3.869061623 | 2.998529178 | 24.92257214 | 1.049512266 | 3.891566623 | 2 | Chg | 1.049512266 | 0
2019-06-07 00:30 | 7 | CHA | 0:56 | 0:22 | 0 | 0 | NN_Char_Charge_R2 | 3.885075253 | 2.998529178 | 24.92257214 | 1.09949577 | 4.085359066 | 2 | Chg | 1.09949577 | 0
2019-06-07 00:31 | 7 | CHA | 0:57 | 0:23 | 0 | 0 | NN_Char_Charge_R2 | 3.900414625 | 2.998529178 | 25.02773067 | 1.149472156 | 4.27990684 | 2 | Chg | 1.149472156 | 0
2019-06-07 00:32 | 7 | CHA | 0:58 | 0:24 | 0 | 0 | NN_Char_Charge_R2 | 3.915248303 | 2.998529178 | 25.02773067 | 1.199442468 | 4.475186493 | 2 | Chg | 1.199442468 | 0
2019-06-07 00:33 | 7 | CHA | 0:59 | 0:25 | 0 | 0 | NN_Char_Charge_R2 | 3.929239159 | 2.998529178 | 25.02773067 | 1.249418323 | 4.671208335 | 2 | Chg | 1.249418323 | 0
2019-06-07 00:34 | 7 | CHA | 1:00 | 0:26 | 0 | 0 | NN_Char_Charge_R2 | 3.942218628 | 2.998529178 | 25.02773067 | 1.299398616 | 4.867920514 | 2 | Chg | 1.299398616 | 0
2019-06-07 00:35 | 7 | CHA | 0:01 | 0:27 | 0 | 0 | NN_Char_Charge_R2 | 3.95418671 | 3.001083291 | 24.92257214 | 1.349375646 | 5.065241069 | 2 | Chg | 1.349375646 | 0
2019-06-07 00:36 | 7 | CHA | 0:02 | 0:28 | 0 | 0 | NN_Char_Charge_R2 | 3.965817662 | 2.998529178 | 24.92257214 | 1.399354167 | 5.263155325 | 2 | Chg | 1.399354167 | 0
2019-06-07 00:37 | 7 | CHA | 0:03 | 0:29 | 0 | 0 | NN_Char_Charge_R2 | 3.978460002 | 2.998529178 | 24.92257214 | 1.449334531 | 5.461677304 | 2 | Chg | 1.449334531 | 0
2019-06-07 00:38 | 7 | CHA | 0:04 | 0:30 | 0 | 0 | NN_Char_Charge_R2 | 3.992956551 | 2.998529178 | 24.92257214 | 1.499313949 | 5.660868691 | 2 | Chg | 1.499313949 | 0
2019-06-07 00:39 | 7 | CHA | 0:05 | 0:31 | 0 | 0 | NN_Char_Charge_R2 | 4.010150133 | 2.998529178 | 24.92257214 | 1.549286064 | 5.860824122 | 2 | Chg | 1.549286064 | 0
2019-06-07 00:40 | 7 | CHA | 0:06 | 0:32 | 0 | 0 | NN_Char_Charge_R2 | 4.029872183 | 2.998529178 | 24.92257214 | 1.599265318 | 6.061729961 | 2 | Chg | 1.599265318 | 0
2019-06-07 00:41 | 7 | CHA | 0:07 | 0:33 | 0 | 0 | NN_Char_Charge_R2 | 4.051448443 | 2.998529178 | 24.92257214 | 1.649238894 | 6.26364858 | 2 | Chg | 1.649238894 | 0
2019-06-07 00:42 | 7 | CHA | 0:08 | 0:34 | 0 | 0 | NN_Char_Charge_R2 | 4.073361831 | 2.998529178 | 24.81741361 | 1.699220294 | 6.46669525 | 2 | Chg | 1.699220294 | 0
2019-06-07 00:43 | 7 | CHA | 0:09 | 0:35 | 0 | 0 | NN_Char_Charge_R2 | 4.094432397 | 2.998529178 | 24.71225508 | 1.749198211 | 6.670807242 | 2 | Chg | 1.749198211 | 0
2019-06-07 00:44 | 7 | CHA | 0:10 | 0:36 | 0 | 0 | NN_Char_Charge_R2 | 4.112805931 | 2.998529178 | 24.81741361 | 1.799169904 | 6.875883691 | 2 | Chg | 1.799169904 | 0
2019-06-07 00:45 | 7 | CHA | 0:11 | 0:37 | 0 | 0 | NN_Char_Charge_R2 | 4.125953964 | 2.998529178 | 24.81741361 | 1.849148043 | 7.081787092 | 2 | Chg | 1.849148043 | 0
2019-06-07 00:46 | 7 | CHA | 0:12 | 0:38 | 0 | 0 | NN_Char_Charge_R2 | 4.133707932 | 2.998529178 | 24.92257214 | 1.899126469 | 7.288198504 | 2 | Chg | 1.899126469 | 0
2019-06-07 00:47 | 7 | CHA | 0:13 | 0:39 | 0 | 0 | NN_Char_Charge_R2 | 4.140281949 | 2.998529178 | 24.81741361 | 1.949114047 | 7.494993326 | 2 | Chg | 1.949114047 | 0
2019-06-07 00:48 | 7 | CHA | 0:14 | 0:40 | 0 | 0 | NN_Char_Charge_R2 | 4.147530224 | 2.998529178 | 24.81741361 | 1.999084209 | 7.702055738 | 2 | Chg | 1.999084209 | 0
2019-06-07 00:49 | 7 | CHA | 0:15 | 0:41 | 0 | 0 | NN_Char_Charge_R2 | 4.156295579 | 2.998529178 | 24.81741361 | 2.049060469 | 7.909543387 | 2 | Chg | 2.049060469 | 0
2019-06-07 00:50 | 7 | CHA | 0:16 | 0:42 | 0 | 0 | NN_Char_Charge_R2 | 4.167926532 | 2.998529178 | 24.81741361 | 2.099039024 | 8.117547818 | 2 | Chg | 2.099039024 | 0
2019-06-07 00:51 | 7 | CHA | 0:17 | 0:43 | 0 | 0 | NN_Char_Charge_R2 | 4.183940162 | 2.998529178 | 24.92257214 | 2.149012868 | 8.326212695 | 2 | Chg | 2.149012868 | 0
2019-06-07 00:52 | 7 | CHA | 0:18 | 0:44 | 0 | 0 | NN_Char_Charge_R2 | 4.200122357 | 2.684373225 | 24.92257214 | 2.198295968 | 8.532882038 | 2 | Chg | 2.198295968 | 0
2019-06-07 00:53 | 7 | CHA | 0:19 | 0:45 | 0 | 0 | NN_Char_Charge_R2 | 4.199953792 | 1.946234441 | 24.92257214 | 2.23632998 | 8.692625873 | 2 | Chg | 2.23632998 | 0
2019-06-07 00:54 | 7 | CHA | 0:20 | 0:46 | 0 | 0 | NN_Char_Charge_R2 | 4.199953792 | 1.44051998 | 24.92257214 | 2.264337972 | 8.810258146 | 2 | Chg | 2.264337972 | 0
2019-06-07 00:55 | 7 | CHA | 0:21 | 0:47 | 0 | 0 | NN_Char_Charge_R2 | 4.199953792 | 1.080389985 | 24.81741361 | 2.285192357 | 8.897845597 | 2 | Chg | 2.285192357 | 0
2019-06-07 00:56 | 7 | CHA | 0:22 | 0:48 | 0 | 0 | NN_Char_Charge_R2 | 4.199785228 | 0.822424527 | 24.81741361 | 2.300912996 | 8.963871544 | 2 | Chg | 2.300912996 | 0
2019-06-07 00:57 | 7 | CHA | 0:23 | 0:49 | 0 | 0 | NN_Char_Charge_R2 | 4.199785228 | 0.635974246 | 24.71225508 | 2.312990298 | 9.014594479 | 2 | Chg | 2.312990298 | 0
2019-06-07 00:58 | 7 | CHA | 0:24 | 0:50 | 0 | 0 | NN_Char_Charge_R2 | 4.199785228 | 0.500606234 | 24.60709654 | 2.322407496 | 9.054144724 | 2 | Chg | 2.322407496 | 0
2019-06-07 00:59 | 7 | CHA | 0:25 | 0:51 | 0 | 0 | NN_Char_Charge_R2 | 4.199785228 | 0.403549923 | 24.50193801 | 2.32990236 | 9.085621545 | 2 | Chg | 2.32990236 | 0
2019-06-07 01:00 | 7 | CHA | 0:26 | 0:52 | 0 | 0 | NN_Char_Charge_R2 | 4.199785228 | 0.329480634 | 24.39677948 | 2.33597245 | 9.111114621 | 2 | Chg | 2.33597245 | 0
2019-06-07 01:01 | 7 | CHA | 0:27 | 0:53 | 0 | 0 | NN_Char_Charge_R2 | 4.199785228 | 0.275844251 | 24.29162095 | 2.340982663 | 9.132156438 | 2 | Chg | 2.340982663 | 0
2019-06-07 01:02 | 7 | CHA | 0:28 | 0:54 | 0 | 0 | NN_Char_Charge_R2 | 4.199785228 | 0.232424323 | 24.29162095 | 2.345192301 | 9.149836014 | 2 | Chg | 2.345192301 | 0
2019-06-07 01:03 | 7 | CHA | 0:29 | 0:55 | 0 | 0 | NN_Char_Charge_R2 | 4.199785228 | 0.199220848 | 24.18646242 | 2.348784754 | 9.164923544 | 2 | Chg | 2.348784754 | 0
2019-06-07 01:04 | 7 | CHA | 0:30 | 0:56 | 0 | 0 | NN_Char_Charge_R2 | 4.199785228 | 0.173679714 | 24.08130388 | 2.351856539 | 9.177824383 | 2 | Chg | 2.351856539 | 0
2019-06-07 01:05 | 7 | CHA | 0:31 | 0:57 | 0 | 0 | NN_Char_Charge_R2 | 4.199785228 | 0.14813858 | 24.08130388 | 2.354535116 | 9.18907383 | 2 | Chg | 2.354535116 | 0
2019-06-07 01:06 | 7 | CHA | 0:32 | 0:58 | 0 | 0 | NN_Char_Charge_R2 | 4.199785228 | 0.132813899 | 23.97614535 | 2.356876005 | 9.198905061 | 2 | Chg | 2.356876005 | 0
2019-06-07 01:07 | 7 | CHA | 0:33 | 0:59 | 0 | 0 | NN_Char_Charge_R2 | 4.199785228 | 0.117489218 | 23.97614535 | 2.358950601 | 9.20761792 | 2 | Chg | 2.358950601 | 0
2019-06-07 01:08 | 7 | CHA | 0:34 | 0:00 | 0 | 0 | NN_Char_Charge_R2 | 4.199785228 | 0.104718651 | 23.97614535 | 2.360788622 | 9.215337213 | 2 | Chg | 2.360788622 | 0
2019-06-07 01:08 | 7 | CHA | 0:34 | 0:00 | 0 | 0 | NN_Char_Charge_R2 | 4.199785228 | 0.099610424 | 23.87098682 | 2.361278169 | 9.217393205 | 2 | Chg | 2.361278169 | 0
2019-06-07 01:09 | 9 | PAU | 0:35 | 0:01 | 0 | 0 | NN_Char_Charge_R2 | 4.194728292 | 0 | 23.87098682 | 2.36128113 | 9.217405639 | 3 | Pau | 2.361278169 | 0
2019-06-07 01:09 | 9 | PAU | 0:35 | 0:01 | 0 | 0 | NN_Char_Charge_R2 | 4.194728292 | 0 | 23.87098682 | 2.36128113 | 9.217405639 | 3 | Pau | 2.361278169 | 0
2019-06-07 01:09 | 10 | PAU | 0:35 | 0:00 | 0 | 0 | NN_Char_Charge_R2 | 4.194222598 | 0 | 23.97614535 | 2.36128113 | 9.217405639 | 3 | Pau | 2.361278169 | 0
2019-06-07 01:09 | 13 | PAU | 0:35 | 0:00 | 0 | 0 | NN_Char_Charge_R2 | 4.194222598 | 0 | 23.97614535 | 2.36128113 | 9.217405639 | 3 | Pau | 2.361278169 | 0
2019-06-07 01:10 | 14 | PAU | 0:36 | 0:01 | 0 | 0 | NN_Char_Charge_R2 | 4.192368388 | 0 | 23.34519416 | 2.36128113 | 9.217405639 | 3 | Pau | 2.361278169 | 0
2019-06-07 01:11 | 14 | PAU | 0:37 | 0:02 | 0 | 0 | NN_Char_Charge_R2 | 4.190682743 | 0 | 21.45234058 | 2.36128113 | 9.217405639 | 3 | Pau | 2.361278169 | 0
2019-06-07 01:12 | 14 | PAU | 0:38 | 0:03 | 0 | 0 | NN_Char_Charge_R2 | 4.189334227 | 0 | 19.76980406 | 2.36128113 | 9.217405639 | 3 | Pau | 2.361278169 | 0
2019-06-07 01:13 | 14 | PAU | 0:39 | 0:04 | 0 | 0 | NN_Char_Charge_R2 | 4.188154275 | 0 | 18.29758461 | 2.36128113 | 9.217405639 | 3 | Pau | 2.361278169 | 0
2019-06-07 01:14 | 14 | PAU | 0:40 | 0:05 | 0 | 0 | NN_Char_Charge_R2 | 4.186974323 | 0 | 16.72020663 | 2.36128113 | 9.217405639 | 3 | Pau | 2.361278169 | 0
2019-06-07 01:15 | 14 | PAU | 0:41 | 0:06 | 0 | 0 | NN_Char_Charge_R2 | 4.186131501 | 0 | 15.56346277 | 2.36128113 | 9.217405639 | 3 | Pau | 2.361278169 | 0
2019-06-07 01:16 | 14 | PAU | 0:42 | 0:07 | 0 | 0 | NN_Char_Charge_R2 | 4.185288678 | 0 | 13.98608479 | 2.36128113 | 9.217405639 | 3 | Pau | 2.361278169 | 0
2019-06-07 01:17 | 14 | PAU | 0:43 | 0:08 | 0 | 0 | NN_Char_Charge_R2 | 4.18461442 | 0 | 12.61902387 | 2.36128113 | 9.217405639 | 3 | Pau | 2.361278169 | 0
2019-06-07 01:18 | 14 | PAU | 0:44 | 0:09 | 0 | 0 | NN_Char_Charge_R2 | 4.183940162 | 0 | 11.14680442 | 2.36128113 | 9.217405639 | 3 | Pau | 2.361278169 | 0
2019-06-07 01:19 | 14 | PAU | 0:45 | 0:10 | 0 | 0 | NN_Char_Charge_R2 | 4.183434468 | 0 | 9.779743498 | 2.36128113 | 9.217405639 | 3 | Pau | 2.361278169 | 0
2019-06-07 01:20 | 14 | PAU | 0:46 | 0:11 | 0 | 0 | NN_Char_Charge_R2 | 4.182928775 | 0 | 8.412682579 | 2.36128113 | 9.217405639 | 3 | Pau | 2.361278169 | 0
2019-06-07 01:21 | 14 | PAU | 0:47 | 0:12 | 0 | 0 | NN_Char_Charge_R2 | 4.182423081 | 0 | 7.150780192 | 2.36128113 | 9.217405639 | 3 | Pau | 2.361278169 | 0
2019-06-07 01:22 | 14 | PAU | 0:48 | 0:13 | 0 | 0 | NN_Char_Charge_R2 | 4.182085952 | 0 | 5.994036338 | 2.36128113 | 9.217405639 | 3 | Pau | 2.361278169 | 0
2019-06-07 01:23 | 14 | PAU | 0:49 | 0:14 | 0 | 0 | NN_Char_Charge_R2 | 4.181580259 | 0 | 4.626975419 | 2.36128113 | 9.217405639 | 3 | Pau | 2.361278169 | 0
2019-06-07 01:24 | 14 | PAU | 0:50 | 0:15 | 0 | 0 | NN_Char_Charge_R2 | 4.181243129 | 0 | 3.470231564 | 2.36128113 | 9.217405639 | 3 | Pau | 2.361278169 | 0
2019-06-07 01:25 | 14 | PAU | 0:51 | 0:16 | 0 | 0 | NN_Char_Charge_R2 | 4.180906 | 0 | 2.418646242 | 2.36128113 | 9.217405639 | 3 | Pau | 2.361278169 | 0
2019-06-07 01:26 | 14 | PAU | 0:52 | 0:17 | 0 | 0 | NN_Char_Charge_R2 | 4.180568871 | 0 | 1.261902387 | 2.36128113 | 9.217405639 | 3 | Pau | 2.361278169 | 0
2019-06-07 01:27 | 14 | PAU | 0:53 | 0:18 | 0 | 0 | NN_Char_Charge_R2 | 4.180231742 | 0 | 0.105158532 | 2.36128113 | 9.217405639 | 3 | Pau | 2.361278169 | 0
2019-06-07 01:28 | 14 | PAU | 0:54 | 0:19 | 0 | 0 | NN_Char_Charge_R2 | 4.179894613 | 0 | -0.94642679 | 2.36128113 | 9.217405639 | 3 | Pau | 2.361278169 | 0
2019-06-07 01:29 | 14 | PAU | 0:55 | 0:20 | 0 | 0 | NN_Char_Charge_R2 | 4.179726049 | 0 | -1.998012113 | 2.36128113 | 9.217405639 | 3 | Pau | 2.361278169 | 0
2019-06-07 01:30 | 14 | PAU | 0:56 | 0:21 | 0 | 0 | NN_Char_Charge_R2 | 4.17938892 | 0 | -2.944438903 | 2.36128113 | 9.217405639 | 3 | Pau | 2.361278169 | 0
2019-06-07 01:31 | 14 | PAU | 0:57 | 0:22 | 0 | 0 | NN_Char_Charge_R2 | 4.179220355 | 0 | -3.785707161 | 2.36128113 | 9.217405639 | 3 | Pau | 2.361278169 | 0
2019-06-07 01:32 | 14 | PAU | 0:58 | 0:23 | 0 | 0 | NN_Char_Charge_R2 | 4.178883226 | 0 | -4.732133951 | 2.36128113 | 9.217405639 | 3 | Pau | 2.361278169 | 0
2019-06-07 01:33 | 14 | PAU | 0:59 | 0:24 | 0 | 0 | NN_Char_Charge_R2 | 4.178714662 | 0 | -5.678560741 | 2.36128113 | 9.217405639 | 3 | Pau | 2.361278169 | 0
2019-06-07 01:34 | 14 | PAU | 0:00 | 0:25 | 0 | 0 | NN_Char_Charge_R2 | 4.178377532 | 0 | -6.519828999 | 2.36128113 | 9.217405639 | 3 | Pau | 2.361278169 | 0
2019-06-07 01:35 | 14 | PAU | 0:01 | 0:26 | 0 | 0 | NN_Char_Charge_R2 | 4.178208968 | 0 | -7.466255789 | 2.36128113 | 9.217405639 | 3 | Pau | 2.361278169 | 0
2019-06-07 01:36 | 14 | PAU | 0:02 | 0:27 | 0 | 0 | NN_Char_Charge_R2 | 4.178040403 | 0 | -8.307524047 | 2.36128113 | 9.217405639 | 3 | Pau | 2.361278169 | 0
2019-06-07 01:37 | 14 | PAU | 0:03 | 0:28 | 0 | 0 | NN_Char_Charge_R2 | 4.177871839 | 0 | -9.148792305 | 2.36128113 | 9.217405639 | 3 | Pau | 2.361278169 | 0
2019-06-07 01:38 | 14 | PAU | 0:04 | 0:29 | 0 | 0 | NN_Char_Charge_R2 | 4.177703274 | 0 | -9.884902031 | 2.36128113 | 9.217405639 | 3 | Pau | 2.361278169 | 0
2019-06-07 01:39 | 14 | PAU | 0:05 | 0:30 | 0 | 0 | NN_Char_Charge_R2 | 4.17753471 | 0 | -10.62101176 | 2.36128113 | 9.217405639 | 3 | Pau | 2.361278169 | 0
2019-06-07 01:40 | 14 | PAU | 0:06 | 0:31 | 0 | 0 | NN_Char_Charge_R2 | 4.177197581 | 0 | -11.35712148 | 2.36128113 | 9.217405639 | 3 | Pau | 2.361278169 | 0
2019-06-07 01:41 | 14 | PAU | 0:07 | 0:32 | 0 | 0 | NN_Char_Charge_R2 | 4.177029016 | 0 | -12.09323121 | 2.36128113 | 9.217405639 | 3 | Pau | 2.361278169 | 0
2019-06-07 01:42 | 14 | PAU | 0:08 | 0:33 | 0 | 0 | NN_Char_Charge_R2 | 4.176860452 | 0 | -12.82934093 | 2.36128113 | 9.217405639 | 3 | Pau | 2.361278169 | 0
2019-06-07 01:43 | 14 | PAU | 0:09 | 0:34 | 0 | 0 | NN_Char_Charge_R2 | 4.176691887 | 0 | -13.46029213 | 2.36128113 | 9.217405639 | 3 | Pau | 2.361278169 | 0
2019-06-07 01:44 | 14 | PAU | 0:10 | 0:35 | 0 | 0 | NN_Char_Charge_R2 | 4.176523323 | 0 | -14.19640185 | 2.36128113 | 9.217405639 | 3 | Pau | 2.361278169 | 0
2019-06-07 01:45 | 14 | PAU | 0:11 | 0:36 | 0 | 0 | NN_Char_Charge_R2 | 4.176354758 | 0 | -14.72219451 | 2.36128113 | 9.217405639 | 3 | Pau | 2.361278169 | 0
2019-06-07 01:45 | 14 | PAU | 0:12 | 0:36 | 0 | 0 | NN_Char_Charge_R2 | 4.176354758 | 0 | -15.03767011 | 2.36128113 | 9.217405639 | 3 | Pau | 2.361278169 | 0
2019-06-07 01:46 | 15 | PAU | 0:12 | 0:01 | 0 | 0 | NN_Char_Charge_R2 | 4.176186194 | 0 | -15.24798717 | 2.36128113 | 9.217405639 | 3 | Pau | 2.361278169 | 0
2019-06-07 01:46 | 15 | PAU | 0:13 | 0:01 | 0 | 0 | NN_Char_Charge_R2 | 4.176186194 | 0 | -15.56346277 | 2.36128113 | 9.217405639 | 3 | Pau | 2.361278169 | 0
2019-06-07 01:47 | 15 | PAU | 0:13 | 0:02 | 0 | 0 | NN_Char_Charge_R2 | 4.176186194 | 0 | -15.9840969 | 2.36128113 | 9.217405639 | 3 | Pau | 2.361278169 | 0
2019-06-07 01:47 | 15 | PAU | 0:14 | 0:02 | 0 | 0 | NN_Char_Charge_R2 | 4.176017629 | 0 | -16.2995725 | 2.36128113 | 9.217405639 | 3 | Pau | 2.361278169 | 0
2019-06-07 01:48 | 15 | PAU | 0:14 | 0:03 | 0 | 0 | NN_Char_Charge_R2 | 4.176017629 | 0 | -16.61504809 | 2.36128113 | 9.217405639 | 3 | Pau | 2.361278169 | 0
2019-06-07 01:48 | 15 | PAU | 0:15 | 0:03 | 0 | 0 | NN_Char_Charge_R2 | 4.175849065 | 0 | -16.82536516 | 2.36128113 | 9.217405639 | 3 | Pau | 2.361278169 | 0
2019-06-07 01:49 | 15 | PAU | 0:15 | 0:04 | 0 | 0 | NN_Char_Charge_R2 | 4.175849065 | 0 | -17.14084076 | 2.36128113 | 9.217405639 | 3 | Pau | 2.361278169 | 0
2019-06-07 01:49 | 15 | PAU | 0:16 | 0:04 | 0 | 0 | NN_Char_Charge_R2 | 4.175849065 | 0 | -17.35115782 | 2.36128113 | 9.217405639 | 3 | Pau | 2.361278169 | 0
2019-06-07 01:50 | 15 | PAU | 0:16 | 0:05 | 0 | 0 | NN_Char_Charge_R2 | 4.1756805 | 0 | -17.77179195 | 2.36128113 | 9.217405639 | 3 | Pau | 2.361278169 | 0
2019-06-07 01:50 | 15 | PAU | 0:17 | 0:05 | 0 | 0 | NN_Char_Charge_R2 | 4.1756805 | 0 | -17.77179195 | 2.36128113 | 9.217405639 | 3 | Pau | 2.361278169 | 0
2019-06-07 01:51 | 15 | PAU | 0:17 | 0:06 | 0 | 0 | NN_Char_Charge_R2 | 4.175511935 | 0 | -18.19242608 | 2.36128113 | 9.217405639 | 3 | Pau | 2.361278169 | 0
2019-06-07 01:51 | 15 | PAU | 0:18 | 0:06 | 0 | 0 | NN_Char_Charge_R2 | 4.175511935 | 0 | -18.19242608 | 2.36128113 | 9.217405639 | 3 | Pau | 2.361278169 | 0
2019-06-07 01:52 | 15 | PAU | 0:18 | 0:07 | 0 | 0 | NN_Char_Charge_R2 | 4.175343371 | 0 | -18.50790167 | 2.36128113 | 9.217405639 | 3 | Pau | 2.361278169 | 0
2019-06-07 01:52 | 15 | PAU | 0:19 | 0:07 | 0 | 0 | NN_Char_Charge_R2 | 4.175343371 | 0 | -18.71821874 | 2.36128113 | 9.217405639 | 3 | Pau | 2.361278169 | 0
2019-06-07 01:53 | 15 | PAU | 0:19 | 0:08 | 0 | 0 | NN_Char_Charge_R2 | 4.175343371 | 0 | -18.9285358 | 2.36128113 | 9.217405639 | 3 | Pau | 2.361278169 | 0
2019-06-07 01:53 | 15 | PAU | 0:20 | 0:08 | 0 | 0 | NN_Char_Charge_R2 | 4.175174806 | 0 | -19.03369434 | 2.36128113 | 9.217405639 | 3 | Pau | 2.361278169 | 0
2019-06-07 01:54 | 15 | PAU | 0:20 | 0:09 | 0 | 0 | NN_Char_Charge_R2 | 4.175174806 | 0 | -19.2440114 | 2.36128113 | 9.217405639 | 3 | Pau | 2.361278169 | 0
2019-06-07 01:54 | 15 | PAU | 0:21 | 0:09 | 0 | 0 | NN_Char_Charge_R2 | 4.175006242 | 0 | -19.34916993 | 2.36128113 | 9.217405639 | 3 | Pau | 2.361278169 | 0
2019-06-07 01:55 | 15 | PAU | 0:21 | 0:10 | 0 | 0 | NN_Char_Charge_R2 | 4.175006242 | 0 | -19.45432846 | 2.36128113 | 9.217405639 | 3 | Pau | 2.361278169 | 0
2019-06-07 01:55 | 15 | PAU | 0:22 | 0:10 | 0 | 0 | NN_Char_Charge_R2 | 4.175006242 | 0 | -19.559487 | 2.36128113 | 9.217405639 | 3 | Pau | 2.361278169 | 0
2019-06-07 01:56 | 15 | PAU | 0:22 | 0:11 | 0 | 0 | NN_Char_Charge_R2 | 4.174837677 | 0 | -19.559487 | 2.36128113 | 9.217405639 | 3 | Pau | 2.361278169 | 0
2019-06-07 01:56 | 15 | PAU | 0:23 | 0:11 | 0 | 0 | NN_Char_Charge_R2 | 4.174837677 | 0 | -19.76980406 | 2.36128113 | 9.217405639 | 3 | Pau | 2.361278169 | 0
2019-06-07 01:57 | 15 | PAU | 0:23 | 0:12 | 0 | 0 | NN_Char_Charge_R2 | 4.174837677 | 0 | -19.87496259 | 2.36128113 | 9.217405639 | 3 | Pau | 2.361278169 | 0
2019-06-07 01:57 | 15 | PAU | 0:24 | 0:12 | 0 | 0 | NN_Char_Charge_R2 | 4.174837677 | 0 | -19.87496259 | 2.36128113 | 9.217405639 | 3 | Pau | 2.361278169 | 0
2019-06-07 01:58 | 15 | PAU | 0:24 | 0:13 | 0 | 0 | NN_Char_Charge_R2 | 4.174669113 | 0 | -19.98012113 | 2.36128113 | 9.217405639 | 3 | Pau | 2.361278169 | 0
2019-06-07 01:58 | 15 | PAU | 0:25 | 0:13 | 0 | 0 | NN_Char_Charge_R2 | 4.174669113 | 0 | -20.19043819 | 2.36128113 | 9.217405639 | 3 | Pau | 2.361278169 | 0
2019-06-07 01:59 | 15 | PAU | 0:25 | 0:14 | 0 | 0 | NN_Char_Charge_R2 | 4.174669113 | 0 | -20.08527966 | 2.36128113 | 9.217405639 | 3 | Pau | 2.361278169 | 0
2019-06-07 01:59 | 15 | PAU | 0:26 | 0:14 | 0 | 0 | NN_Char_Charge_R2 | 4.174500548 | 0 | -20.08527966 | 2.36128113 | 9.217405639 | 3 | Pau | 2.361278169 | 0
2019-06-07 02:00 | 15 | PAU | 0:26 | 0:15 | 0 | 0 | NN_Char_Charge_R2 | 4.174500548 | 0 | -19.98012113 | 2.36128113 | 9.217405639 | 3 | Pau | 2.361278169 | 0
2019-06-07 02:00 | 15 | PAU | 0:27 | 0:15 | 0 | 0 | NN_Char_Charge_R2 | 4.174500548 | 0 | -20.08527966 | 2.36128113 | 9.217405639 | 3 | Pau | 2.361278169 | 0
2019-06-07 02:00 | 15 | PAU | 0:27 | 0:15 | 0 | 0 | NN_Char_Charge_R2 | 4.174500548 | 0 | -20.08527966 | 2.36128113 | 9.217405639 | 3 | Pau | 2.361278169 | 0