## 5A_752_Charge3
Measurement ID | 752
Battery Name | Samsung INR21700-30T SN001
Battery Type | Li-ion
Circuit | Circuit001
Program | 1779 - Samsung30T_CyclesA
Start Time | 3/27/2019 11:52:16 PM
End Time | 3/29/2019 12:30:00 PM
Test section | Charge3
Comment
OrderNo
Producer | Samsung
Type | Li-ion
Nominal Voltage | 3.6
Nominal Current | 3
Nominal Capacity | 3
Cells | 1
Maximum Voltage | 4.2
Gassing Voltage | 0
Break Voltage | 0
Charge Factor | 0
Impedance | 0.03
Cold Cranking Current | 0
Energy Density | 0
Comment | 3Ah cell with welded copper tabs
Time Stamp | Step | Status | Prog Time | Step Time | Cycle | Cycle Level | Procedure | Voltage | Current | Temperature | Capacity | WhAccu | Cnt | State | ChgAh | DisgAh
[8 empty] | [V] | [A] | [C] | [Ah] | [Wh] | [Cnt]
3/28/2019 7:44:19 AM | 2 | PAU | 7:52 | 0:01 | 0 | 0 | NN_Char_Charge_R2 | 3.39034 | 0 | 9.67458 | 0 | 0 | 75 | Pau | 0 | 0
3/28/2019 7:45:19 AM | 2 | PAU | 7:53 | 0:02 | 0 | 0 | NN_Char_Charge_R2 | 3.39084 | 0 | 9.77974 | 0 | 0 | 75 | Pau | 0 | 0
3/28/2019 7:46:19 AM | 2 | PAU | 7:54 | 0:03 | 0 | 0 | NN_Char_Charge_R2 | 3.39118 | 0 | 9.77974 | 0 | 0 | 75 | Pau | 0 | 0
3/28/2019 7:47:19 AM | 2 | PAU | 7:55 | 0:04 | 0 | 0 | NN_Char_Charge_R2 | 3.39152 | 0 | 9.67458 | 0 | 0 | 75 | Pau | 0 | 0
3/28/2019 7:48:19 AM | 2 | PAU | 7:56 | 0:05 | 0 | 0 | NN_Char_Charge_R2 | 3.39186 | 0 | 9.77974 | 0 | 0 | 75 | Pau | 0 | 0
3/28/2019 7:49:19 AM | 2 | PAU | 7:57 | 0:06 | 0 | 0 | NN_Char_Charge_R2 | 3.39219 | 0 | 9.56943 | 0 | 0 | 75 | Pau | 0 | 0
3/28/2019 7:50:19 AM | 2 | PAU | 7:58 | 0:07 | 0 | 0 | NN_Char_Charge_R2 | 3.39253 | 0 | 9.35911 | 0 | 0 | 75 | Pau | 0 | 0
3/28/2019 7:51:19 AM | 2 | PAU | 7:59 | 0:08 | 0 | 0 | NN_Char_Charge_R2 | 3.39287 | 0 | 9.46427 | 0 | 0 | 75 | Pau | 0 | 0
3/28/2019 7:52:19 AM | 2 | PAU | 8:00 | 0:09 | 0 | 0 | NN_Char_Charge_R2 | 3.3932 | 0 | 9.35911 | 0 | 0 | 75 | Pau | 0 | 0
3/28/2019 7:53:19 AM | 2 | PAU | 8:01 | 0:10 | 0 | 0 | NN_Char_Charge_R2 | 3.39337 | 0 | 9.56943 | 0 | 0 | 75 | Pau | 0 | 0
3/28/2019 7:54:19 AM | 2 | PAU | 8:02 | 0:11 | 0 | 0 | NN_Char_Charge_R2 | 3.39371 | 0 | 9.56943 | 0 | 0 | 75 | Pau | 0 | 0
3/28/2019 7:55:19 AM | 2 | PAU | 8:03 | 0:12 | 0 | 0 | NN_Char_Charge_R2 | 3.39388 | 0 | 9.67458 | 0 | 0 | 75 | Pau | 0 | 0
3/28/2019 7:56:19 AM | 2 | PAU | 8:04 | 0:13 | 0 | 0 | NN_Char_Charge_R2 | 3.39405 | 0 | 9.67458 | 0 | 0 | 75 | Pau | 0 | 0
3/28/2019 7:57:19 AM | 2 | PAU | 8:05 | 0:14 | 0 | 0 | NN_Char_Charge_R2 | 3.39422 | 0 | 9.46427 | 0 | 0 | 75 | Pau | 0 | 0
3/28/2019 7:58:19 AM | 2 | PAU | 8:06 | 0:15 | 0 | 0 | NN_Char_Charge_R2 | 3.39438 | 0 | 9.35911 | 0 | 0 | 75 | Pau | 0 | 0
3/28/2019 7:59:19 AM | 2 | PAU | 8:07 | 0:16 | 0 | 0 | NN_Char_Charge_R2 | 3.39472 | 0 | 9.46427 | 0 | 0 | 75 | Pau | 0 | 0
3/28/2019 8:00:19 AM | 2 | PAU | 8:08 | 0:17 | 0 | 0 | NN_Char_Charge_R2 | 3.39489 | 0 | 9.46427 | 0 | 0 | 75 | Pau | 0 | 0
3/28/2019 8:01:19 AM | 2 | PAU | 8:09 | 0:18 | 0 | 0 | NN_Char_Charge_R2 | 3.39489 | 0 | 9.46427 | 0 | 0 | 75 | Pau | 0 | 0
3/28/2019 8:02:19 AM | 2 | PAU | 8:10 | 0:19 | 0 | 0 | NN_Char_Charge_R2 | 3.39506 | 0 | 9.46427 | 0 | 0 | 75 | Pau | 0 | 0
3/28/2019 8:03:19 AM | 2 | PAU | 8:11 | 0:20 | 0 | 0 | NN_Char_Charge_R2 | 3.39523 | 0 | 9.56943 | 0 | 0 | 75 | Pau | 0 | 0
3/28/2019 8:04:19 AM | 2 | PAU | 8:12 | 0:21 | 0 | 0 | NN_Char_Charge_R2 | 3.3954 | 0 | 9.56943 | 0 | 0 | 75 | Pau | 0 | 0
3/28/2019 8:05:19 AM | 2 | PAU | 8:13 | 0:22 | 0 | 0 | NN_Char_Charge_R2 | 3.39556 | 0 | 9.46427 | 0 | 0 | 75 | Pau | 0 | 0
3/28/2019 8:06:19 AM | 2 | PAU | 8:14 | 0:23 | 0 | 0 | NN_Char_Charge_R2 | 3.39573 | 0 | 9.46427 | 0 | 0 | 75 | Pau | 0 | 0
3/28/2019 8:07:19 AM | 2 | PAU | 8:15 | 0:24 | 0 | 0 | NN_Char_Charge_R2 | 3.39573 | 0 | 9.35911 | 0 | 0 | 75 | Pau | 0 | 0
3/28/2019 8:08:19 AM | 2 | PAU | 8:16 | 0:25 | 0 | 0 | NN_Char_Charge_R2 | 3.3959 | 0 | 9.25395 | 0 | 0 | 75 | Pau | 0 | 0
3/28/2019 8:09:19 AM | 2 | PAU | 8:17 | 0:26 | 0 | 0 | NN_Char_Charge_R2 | 3.39607 | 0 | 9.46427 | 0 | 0 | 75 | Pau | 0 | 0
3/28/2019 8:10:19 AM | 2 | PAU | 8:18 | 0:27 | 0 | 0 | NN_Char_Charge_R2 | 3.39607 | 0 | 9.56943 | 0 | 0 | 75 | Pau | 0 | 0
3/28/2019 8:11:19 AM | 2 | PAU | 8:19 | 0:28 | 0 | 0 | NN_Char_Charge_R2 | 3.39624 | 0 | 9.67458 | 0 | 0 | 75 | Pau | 0 | 0
3/28/2019 8:12:19 AM | 2 | PAU | 8:20 | 0:29 | 0 | 0 | NN_Char_Charge_R2 | 3.39624 | 0 | 9.56943 | 0 | 0 | 75 | Pau | 0 | 0
3/28/2019 8:13:19 AM | 2 | PAU | 8:21 | 0:30 | 0 | 0 | NN_Char_Charge_R2 | 3.39641 | 0 | 9.67458 | 0 | 0 | 75 | Pau | 0 | 0
3/28/2019 8:14:19 AM | 2 | PAU | 8:22 | 0:31 | 0 | 0 | NN_Char_Charge_R2 | 3.39658 | 0 | 9.46427 | 0 | 0 | 75 | Pau | 0 | 0
3/28/2019 8:15:19 AM | 2 | PAU | 8:23 | 0:32 | 0 | 0 | NN_Char_Charge_R2 | 3.39674 | 0 | 9.46427 | 0 | 0 | 75 | Pau | 0 | 0
3/28/2019 8:16:19 AM | 2 | PAU | 8:24 | 0:33 | 0 | 0 | NN_Char_Charge_R2 | 3.39674 | 0 | 9.46427 | 0 | 0 | 75 | Pau | 0 | 0
3/28/2019 8:17:19 AM | 2 | PAU | 8:25 | 0:34 | 0 | 0 | NN_Char_Charge_R2 | 3.39674 | 0 | 9.56943 | 0 | 0 | 75 | Pau | 0 | 0
3/28/2019 8:18:19 AM | 2 | PAU | 8:26 | 0:35 | 0 | 0 | NN_Char_Charge_R2 | 3.39691 | 0 | 9.46427 | 0 | 0 | 75 | Pau | 0 | 0
3/28/2019 8:19:19 AM | 2 | PAU | 8:27 | 0:36 | 0 | 0 | NN_Char_Charge_R2 | 3.39691 | 0 | 9.56943 | 0 | 0 | 75 | Pau | 0 | 0
3/28/2019 8:20:19 AM | 2 | PAU | 8:28 | 0:37 | 0 | 0 | NN_Char_Charge_R2 | 3.39708 | 0 | 9.56943 | 0 | 0 | 75 | Pau | 0 | 0
3/28/2019 8:21:19 AM | 2 | PAU | 8:29 | 0:38 | 0 | 0 | NN_Char_Charge_R2 | 3.39708 | 0 | 9.67458 | 0 | 0 | 75 | Pau | 0 | 0
3/28/2019 8:22:19 AM | 2 | PAU | 8:30 | 0:39 | 0 | 0 | NN_Char_Charge_R2 | 3.39725 | 0 | 9.46427 | 0 | 0 | 75 | Pau | 0 | 0
3/28/2019 8:23:19 AM | 2 | PAU | 8:31 | 0:40 | 0 | 0 | NN_Char_Charge_R2 | 3.39725 | 0 | 9.56943 | 0 | 0 | 75 | Pau | 0 | 0
3/28/2019 8:24:19 AM | 2 | PAU | 8:32 | 0:41 | 0 | 0 | NN_Char_Charge_R2 | 3.39742 | 0 | 9.46427 | 0 | 0 | 75 | Pau | 0 | 0
3/28/2019 8:25:19 AM | 2 | PAU | 8:33 | 0:42 | 0 | 0 | NN_Char_Charge_R2 | 3.39742 | 0 | 9.56943 | 0 | 0 | 75 | Pau | 0 | 0
3/28/2019 8:26:19 AM | 2 | PAU | 8:34 | 0:43 | 0 | 0 | NN_Char_Charge_R2 | 3.39742 | 0 | 9.56943 | 0 | 0 | 75 | Pau | 0 | 0
3/28/2019 8:27:19 AM | 2 | PAU | 8:35 | 0:44 | 0 | 0 | NN_Char_Charge_R2 | 3.39759 | 0 | 9.56943 | 0 | 0 | 75 | Pau | 0 | 0
3/28/2019 8:28:19 AM | 2 | PAU | 8:36 | 0:45 | 0 | 0 | NN_Char_Charge_R2 | 3.39759 | 0 | 9.56943 | 0 | 0 | 75 | Pau | 0 | 0
3/28/2019 8:29:19 AM | 2 | PAU | 8:37 | 0:46 | 0 | 0 | NN_Char_Charge_R2 | 3.39776 | 0 | 9.35911 | 0 | 0 | 75 | Pau | 0 | 0
3/28/2019 8:30:19 AM | 2 | PAU | 8:38 | 0:47 | 0 | 0 | NN_Char_Charge_R2 | 3.39776 | 0 | 9.56943 | 0 | 0 | 75 | Pau | 0 | 0
3/28/2019 8:31:19 AM | 2 | PAU | 8:39 | 0:48 | 0 | 0 | NN_Char_Charge_R2 | 3.39792 | 0 | 9.46427 | 0 | 0 | 75 | Pau | 0 | 0
3/28/2019 8:32:19 AM | 2 | PAU | 8:40 | 0:49 | 0 | 0 | NN_Char_Charge_R2 | 3.39792 | 0 | 9.56943 | 0 | 0 | 75 | Pau | 0 | 0
3/28/2019 8:33:19 AM | 2 | PAU | 8:41 | 0:50 | 0 | 0 | NN_Char_Charge_R2 | 3.39792 | 0 | 9.46427 | 0 | 0 | 75 | Pau | 0 | 0
3/28/2019 8:34:19 AM | 2 | PAU | 8:42 | 0:51 | 0 | 0 | NN_Char_Charge_R2 | 3.39792 | 0 | 9.46427 | 0 | 0 | 75 | Pau | 0 | 0
3/28/2019 8:35:19 AM | 2 | PAU | 8:43 | 0:52 | 0 | 0 | NN_Char_Charge_R2 | 3.39809 | 0 | 9.56943 | 0 | 0 | 75 | Pau | 0 | 0
3/28/2019 8:36:19 AM | 2 | PAU | 8:44 | 0:53 | 0 | 0 | NN_Char_Charge_R2 | 3.39809 | 0 | 9.56943 | 0 | 0 | 75 | Pau | 0 | 0
3/28/2019 8:37:19 AM | 2 | PAU | 8:45 | 0:54 | 0 | 0 | NN_Char_Charge_R2 | 3.39826 | 0 | 9.56943 | 0 | 0 | 75 | Pau | 0 | 0
3/28/2019 8:38:19 AM | 2 | PAU | 8:46 | 0:55 | 0 | 0 | NN_Char_Charge_R2 | 3.39826 | 0 | 9.56943 | 0 | 0 | 75 | Pau | 0 | 0
3/28/2019 8:39:19 AM | 2 | PAU | 8:47 | 0:56 | 0 | 0 | NN_Char_Charge_R2 | 3.39826 | 0 | 9.56943 | 0 | 0 | 75 | Pau | 0 | 0
3/28/2019 8:40:19 AM | 2 | PAU | 8:48 | 0:57 | 0 | 0 | NN_Char_Charge_R2 | 3.39826 | 0 | 9.46427 | 0 | 0 | 75 | Pau | 0 | 0
3/28/2019 8:41:19 AM | 2 | PAU | 8:49 | 0:58 | 0 | 0 | NN_Char_Charge_R2 | 3.39826 | 0 | 9.56943 | 0 | 0 | 75 | Pau | 0 | 0
3/28/2019 8:42:19 AM | 2 | PAU | 8:50 | 0:59 | 0 | 0 | NN_Char_Charge_R2 | 3.39843 | 0 | 9.46427 | 0 | 0 | 75 | Pau | 0 | 0
3/28/2019 8:43:19 AM | 2 | PAU | 8:51 | 1:00 | 0 | 0 | NN_Char_Charge_R2 | 3.39843 | 0 | 9.46427 | 0 | 0 | 75 | Pau | 0 | 0
3/28/2019 8:44:19 AM | 2 | PAU | 8:52 | 1:01 | 0 | 0 | NN_Char_Charge_R2 | 3.39843 | 0 | 9.46427 | 0 | 0 | 75 | Pau | 0 | 0
3/28/2019 8:45:19 AM | 2 | PAU | 8:53 | 1:02 | 0 | 0 | NN_Char_Charge_R2 | 3.3986 | 0 | 9.56943 | 0 | 0 | 75 | Pau | 0 | 0
3/28/2019 8:46:19 AM | 2 | PAU | 8:54 | 1:03 | 0 | 0 | NN_Char_Charge_R2 | 3.3986 | 0 | 9.46427 | 0 | 0 | 75 | Pau | 0 | 0
3/28/2019 8:47:19 AM | 2 | PAU | 8:55 | 1:04 | 0 | 0 | NN_Char_Charge_R2 | 3.3986 | 0 | 9.46427 | 0 | 0 | 75 | Pau | 0 | 0
3/28/2019 8:48:19 AM | 2 | PAU | 8:56 | 1:05 | 0 | 0 | NN_Char_Charge_R2 | 3.3986 | 0 | 9.46427 | 0 | 0 | 75 | Pau | 0 | 0
3/28/2019 8:49:19 AM | 2 | PAU | 8:57 | 1:06 | 0 | 0 | NN_Char_Charge_R2 | 3.3986 | 0 | 9.46427 | 0 | 0 | 75 | Pau | 0 | 0
3/28/2019 8:50:19 AM | 2 | PAU | 8:58 | 1:07 | 0 | 0 | NN_Char_Charge_R2 | 3.39877 | 0 | 9.46427 | 0 | 0 | 75 | Pau | 0 | 0
3/28/2019 8:51:19 AM | 2 | PAU | 8:59 | 1:08 | 0 | 0 | NN_Char_Charge_R2 | 3.39877 | 0 | 9.56943 | 0 | 0 | 75 | Pau | 0 | 0
3/28/2019 8:52:19 AM | 2 | PAU | 9:00 | 1:09 | 0 | 0 | NN_Char_Charge_R2 | 3.39877 | 0 | 9.56943 | 0 | 0 | 75 | Pau | 0 | 0
3/28/2019 8:53:19 AM | 2 | PAU | 9:01 | 1:10 | 0 | 0 | NN_Char_Charge_R2 | 3.39877 | 0 | 9.56943 | 0 | 0 | 75 | Pau | 0 | 0
3/28/2019 8:54:19 AM | 2 | PAU | 9:02 | 1:11 | 0 | 0 | NN_Char_Charge_R2 | 3.39894 | 0 | 9.56943 | 0 | 0 | 75 | Pau | 0 | 0
3/28/2019 8:55:19 AM | 2 | PAU | 9:03 | 1:12 | 0 | 0 | NN_Char_Charge_R2 | 3.39894 | 0 | 9.46427 | 0 | 0 | 75 | Pau | 0 | 0
3/28/2019 8:56:19 AM | 2 | PAU | 9:04 | 1:13 | 0 | 0 | NN_Char_Charge_R2 | 3.39894 | 0 | 9.46427 | 0 | 0 | 75 | Pau | 0 | 0
3/28/2019 8:57:19 AM | 2 | PAU | 9:05 | 1:14 | 0 | 0 | NN_Char_Charge_R2 | 3.39894 | 0 | 9.56943 | 0 | 0 | 75 | Pau | 0 | 0
3/28/2019 8:58:19 AM | 2 | PAU | 9:06 | 1:15 | 0 | 0 | NN_Char_Charge_R2 | 3.3991 | 0 | 9.46427 | 0 | 0 | 75 | Pau | 0 | 0
3/28/2019 8:59:19 AM | 2 | PAU | 9:07 | 1:16 | 0 | 0 | NN_Char_Charge_R2 | 3.3991 | 0 | 9.46427 | 0 | 0 | 75 | Pau | 0 | 0
3/28/2019 9:00:19 AM | 2 | PAU | 9:08 | 1:17 | 0 | 0 | NN_Char_Charge_R2 | 3.3991 | 0 | 9.46427 | 0 | 0 | 75 | Pau | 0 | 0
3/28/2019 9:01:19 AM | 2 | PAU | 9:09 | 1:18 | 0 | 0 | NN_Char_Charge_R2 | 3.3991 | 0 | 9.56943 | 0 | 0 | 75 | Pau | 0 | 0
3/28/2019 9:02:19 AM | 2 | PAU | 9:10 | 1:19 | 0 | 0 | NN_Char_Charge_R2 | 3.3991 | 0 | 9.56943 | 0 | 0 | 75 | Pau | 0 | 0
3/28/2019 9:03:19 AM | 2 | PAU | 9:11 | 1:20 | 0 | 0 | NN_Char_Charge_R2 | 3.3991 | 0 | 9.56943 | 0 | 0 | 75 | Pau | 0 | 0
3/28/2019 9:04:19 AM | 2 | PAU | 9:12 | 1:21 | 0 | 0 | NN_Char_Charge_R2 | 3.3991 | 0 | 9.46427 | 0 | 0 | 75 | Pau | 0 | 0
3/28/2019 9:05:19 AM | 2 | PAU | 9:13 | 1:22 | 0 | 0 | NN_Char_Charge_R2 | 3.39927 | 0 | 9.46427 | 0 | 0 | 75 | Pau | 0 | 0
3/28/2019 9:06:19 AM | 2 | PAU | 9:14 | 1:23 | 0 | 0 | NN_Char_Charge_R2 | 3.39927 | 0 | 9.46427 | 0 | 0 | 75 | Pau | 0 | 0
3/28/2019 9:07:19 AM | 2 | PAU | 9:15 | 1:24 | 0 | 0 | NN_Char_Charge_R2 | 3.39927 | 0 | 9.46427 | 0 | 0 | 75 | Pau | 0 | 0
3/28/2019 9:08:19 AM | 2 | PAU | 9:16 | 1:25 | 0 | 0 | NN_Char_Charge_R2 | 3.39927 | 0 | 9.46427 | 0 | 0 | 75 | Pau | 0 | 0
3/28/2019 9:09:19 AM | 2 | PAU | 9:17 | 1:26 | 0 | 0 | NN_Char_Charge_R2 | 3.39927 | 0 | 9.56943 | 0 | 0 | 75 | Pau | 0 | 0
3/28/2019 9:10:19 AM | 2 | PAU | 9:18 | 1:27 | 0 | 0 | NN_Char_Charge_R2 | 3.39927 | 0 | 9.46427 | 0 | 0 | 75 | Pau | 0 | 0
3/28/2019 9:11:19 AM | 2 | PAU | 9:19 | 1:28 | 0 | 0 | NN_Char_Charge_R2 | 3.39927 | 0 | 9.46427 | 0 | 0 | 75 | Pau | 0 | 0
3/28/2019 9:12:19 AM | 2 | PAU | 9:20 | 1:29 | 0 | 0 | NN_Char_Charge_R2 | 3.39944 | 0 | 9.46427 | 0 | 0 | 75 | Pau | 0 | 0
3/28/2019 9:13:19 AM | 2 | PAU | 9:21 | 1:30 | 0 | 0 | NN_Char_Charge_R2 | 3.39944 | 0 | 9.46427 | 0 | 0 | 75 | Pau | 0 | 0
3/28/2019 9:14:19 AM | 2 | PAU | 9:22 | 1:31 | 0 | 0 | NN_Char_Charge_R2 | 3.39944 | 0 | 9.35911 | 0 | 0 | 75 | Pau | 0 | 0
3/28/2019 9:15:19 AM | 2 | PAU | 9:23 | 1:32 | 0 | 0 | NN_Char_Charge_R2 | 3.39961 | 0 | 9.46427 | 0 | 0 | 75 | Pau | 0 | 0
3/28/2019 9:16:19 AM | 2 | PAU | 9:24 | 1:33 | 0 | 0 | NN_Char_Charge_R2 | 3.39961 | 0 | 9.46427 | 0 | 0 | 75 | Pau | 0 | 0
3/28/2019 9:17:19 AM | 2 | PAU | 9:25 | 1:34 | 0 | 0 | NN_Char_Charge_R2 | 3.39961 | 0 | 9.46427 | 0 | 0 | 75 | Pau | 0 | 0
3/28/2019 9:18:19 AM | 2 | PAU | 9:26 | 1:35 | 0 | 0 | NN_Char_Charge_R2 | 3.39961 | 0 | 9.46427 | 0 | 0 | 75 | Pau | 0 | 0
3/28/2019 9:19:19 AM | 2 | PAU | 9:27 | 1:36 | 0 | 0 | NN_Char_Charge_R2 | 3.39961 | 0 | 9.35911 | 0 | 0 | 75 | Pau | 0 | 0
3/28/2019 9:20:19 AM | 2 | PAU | 9:28 | 1:37 | 0 | 0 | NN_Char_Charge_R2 | 3.39961 | 0 | 9.46427 | 0 | 0 | 75 | Pau | 0 | 0
3/28/2019 9:21:19 AM | 2 | PAU | 9:29 | 1:38 | 0 | 0 | NN_Char_Charge_R2 | 3.39961 | 0 | 9.35911 | 0 | 0 | 75 | Pau | 0 | 0
3/28/2019 9:22:19 AM | 2 | PAU | 9:30 | 1:39 | 0 | 0 | NN_Char_Charge_R2 | 3.39961 | 0 | 9.35911 | 0 | 0 | 75 | Pau | 0 | 0
3/28/2019 9:23:19 AM | 2 | PAU | 9:31 | 1:40 | 0 | 0 | NN_Char_Charge_R2 | 3.39978 | 0 | 9.46427 | 0 | 0 | 75 | Pau | 0 | 0
3/28/2019 9:24:19 AM | 2 | PAU | 9:32 | 1:41 | 0 | 0 | NN_Char_Charge_R2 | 3.39978 | 0 | 9.46427 | 0 | 0 | 75 | Pau | 0 | 0
3/28/2019 9:25:19 AM | 2 | PAU | 9:33 | 1:42 | 0 | 0 | NN_Char_Charge_R2 | 3.39978 | 0 | 9.46427 | 0 | 0 | 75 | Pau | 0 | 0
3/28/2019 9:26:19 AM | 2 | PAU | 9:34 | 1:43 | 0 | 0 | NN_Char_Charge_R2 | 3.39978 | 0 | 9.46427 | 0 | 0 | 75 | Pau | 0 | 0
3/28/2019 9:27:19 AM | 2 | PAU | 9:35 | 1:44 | 0 | 0 | NN_Char_Charge_R2 | 3.39978 | 0 | 9.35911 | 0 | 0 | 75 | Pau | 0 | 0
3/28/2019 9:28:19 AM | 2 | PAU | 9:36 | 1:45 | 0 | 0 | NN_Char_Charge_R2 | 3.39978 | 0 | 9.46427 | 0 | 0 | 75 | Pau | 0 | 0
3/28/2019 9:29:19 AM | 2 | PAU | 9:37 | 1:46 | 0 | 0 | NN_Char_Charge_R2 | 3.39978 | 0 | 9.46427 | 0 | 0 | 75 | Pau | 0 | 0
3/28/2019 9:30:19 AM | 2 | PAU | 9:38 | 1:47 | 0 | 0 | NN_Char_Charge_R2 | 3.39978 | 0 | 9.46427 | 0 | 0 | 75 | Pau | 0 | 0
3/28/2019 9:31:19 AM | 2 | PAU | 9:39 | 1:48 | 0 | 0 | NN_Char_Charge_R2 | 3.39978 | 0 | 9.46427 | 0 | 0 | 75 | Pau | 0 | 0
3/28/2019 9:32:19 AM | 2 | PAU | 9:40 | 1:49 | 0 | 0 | NN_Char_Charge_R2 | 3.39978 | 0 | 9.46427 | 0 | 0 | 75 | Pau | 0 | 0
3/28/2019 9:33:19 AM | 2 | PAU | 9:41 | 1:50 | 0 | 0 | NN_Char_Charge_R2 | 3.39995 | 0 | 9.46427 | 0 | 0 | 75 | Pau | 0 | 0
3/28/2019 9:34:16 AM | 2 | PAU | 9:42 | 1:51 | 0 | 0 | NN_Char_Charge_R2 | 3.39995 | 0 | 9.46427 | 0 | 0 | 75 | Pau | 0 | 0
3/28/2019 9:34:16 AM | 3 | PAU | 9:42 | 0:00 | 0 | 0 | NN_Char_Charge_R2 | 3.39995 | 0 | 9.46427 | 0 | 0 | 75 | Pau | 0 | 0
3/28/2019 9:34:16 AM | 4 | PAU | 9:42 | 0:00 | 0 | 0 | NN_Char_Charge_R2 | 3.39995 | 0 | 9.46427 | 0 | 0 | 75 | Pau | 0 | 0
3/28/2019 9:35:16 AM | 6 | PAU | 9:43 | 0:01 | 0 | 0 | NN_Char_Charge_R2 | 3.39995 | 0 | 10.09522 | 0 | 0 | 75 | Pau | 0 | 0
3/28/2019 9:36:16 AM | 6 | PAU | 9:44 | 0:02 | 0 | 0 | NN_Char_Charge_R2 | 3.39978 | 0 | 11.6726 | 0 | 0 | 75 | Pau | 0 | 0
3/28/2019 9:37:16 AM | 6 | PAU | 9:45 | 0:03 | 0 | 0 | NN_Char_Charge_R2 | 3.39961 | 0 | 13.77577 | 0 | 0 | 75 | Pau | 0 | 0
3/28/2019 9:38:16 AM | 6 | PAU | 9:46 | 0:04 | 0 | 0 | NN_Char_Charge_R2 | 3.39944 | 0 | 16.08926 | 0 | 0 | 75 | Pau | 0 | 0
3/28/2019 9:39:16 AM | 6 | PAU | 9:47 | 0:05 | 0 | 0 | NN_Char_Charge_R2 | 3.3991 | 0 | 17.98211 | 0 | 0 | 75 | Pau | 0 | 0
3/28/2019 9:40:16 AM | 6 | PAU | 9:48 | 0:06 | 0 | 0 | NN_Char_Charge_R2 | 3.39894 | 0 | 19.13885 | 0 | 0 | 75 | Pau | 0 | 0
3/28/2019 9:41:16 AM | 6 | PAU | 9:49 | 0:07 | 0 | 0 | NN_Char_Charge_R2 | 3.39877 | 0 | 19.03369 | 0 | 0 | 75 | Pau | 0 | 0
3/28/2019 9:42:16 AM | 6 | PAU | 9:50 | 0:08 | 0 | 0 | NN_Char_Charge_R2 | 3.39877 | 0 | 19.45433 | 0 | 0 | 75 | Pau | 0 | 0
3/28/2019 9:43:00 AM | 6 | PAU | 9:51 | 0:09 | 0 | 0 | NN_Char_Charge_R2 | 3.3986 | 0 | 20.08528 | 0 | 0 | 75 | Pau | 0 | 0
3/28/2019 9:44:00 AM | 7 | PAU | 9:52 | 0:01 | 0 | 0 | NN_Char_Charge_R2 | 3.3986 | 0 | 21.13686 | 0 | 0 | 75 | Pau | 0 | 0
3/28/2019 9:45:00 AM | 7 | PAU | 9:53 | 0:02 | 0 | 0 | NN_Char_Charge_R2 | 3.39843 | 0 | 21.76782 | 0 | 0 | 75 | Pau | 0 | 0
3/28/2019 9:46:00 AM | 7 | PAU | 9:54 | 0:03 | 0 | 0 | NN_Char_Charge_R2 | 3.39843 | 0 | 21.97813 | 0 | 0 | 75 | Pau | 0 | 0
3/28/2019 9:47:00 AM | 7 | PAU | 9:55 | 0:04 | 0 | 0 | NN_Char_Charge_R2 | 3.39826 | 0 | 21.76782 | 0 | 0 | 75 | Pau | 0 | 0
3/28/2019 9:48:00 AM | 7 | PAU | 9:56 | 0:05 | 0 | 0 | NN_Char_Charge_R2 | 3.39826 | 0 | 21.97813 | 0 | 0 | 75 | Pau | 0 | 0
3/28/2019 9:49:00 AM | 7 | PAU | 9:57 | 0:06 | 0 | 0 | NN_Char_Charge_R2 | 3.39826 | 0 | 22.39877 | 0 | 0 | 75 | Pau | 0 | 0
3/28/2019 9:50:00 AM | 7 | PAU | 9:58 | 0:07 | 0 | 0 | NN_Char_Charge_R2 | 3.39843 | 0 | 22.92456 | 0 | 0 | 75 | Pau | 0 | 0
3/28/2019 9:51:00 AM | 7 | PAU | 9:59 | 0:08 | 0 | 0 | NN_Char_Charge_R2 | 3.39843 | 0 | 23.24004 | 0 | 0 | 75 | Pau | 0 | 0
3/28/2019 9:52:00 AM | 7 | PAU | 10:00 | 0:09 | 0 | 0 | NN_Char_Charge_R2 | 3.39826 | 0 | 23.45035 | 0 | 0 | 75 | Pau | 0 | 0
3/28/2019 9:53:00 AM | 7 | PAU | 10:01 | 0:10 | 0 | 0 | NN_Char_Charge_R2 | 3.39826 | 0 | 23.34519 | 0 | 0 | 75 | Pau | 0 | 0
3/28/2019 9:54:00 AM | 7 | PAU | 10:02 | 0:11 | 0 | 0 | NN_Char_Charge_R2 | 3.39826 | 0 | 23.13488 | 0 | 0 | 75 | Pau | 0 | 0
3/28/2019 9:55:00 AM | 7 | PAU | 10:03 | 0:12 | 0 | 0 | NN_Char_Charge_R2 | 3.39843 | 0 | 23.13488 | 0 | 0 | 75 | Pau | 0 | 0
3/28/2019 9:56:00 AM | 7 | PAU | 10:04 | 0:13 | 0 | 0 | NN_Char_Charge_R2 | 3.39843 | 0 | 23.24004 | 0 | 0 | 75 | Pau | 0 | 0
3/28/2019 9:57:00 AM | 7 | PAU | 10:05 | 0:14 | 0 | 0 | NN_Char_Charge_R2 | 3.39843 | 0 | 23.45035 | 0 | 0 | 75 | Pau | 0 | 0
3/28/2019 9:58:00 AM | 7 | PAU | 10:06 | 0:15 | 0 | 0 | NN_Char_Charge_R2 | 3.39843 | 0 | 23.55551 | 0 | 0 | 75 | Pau | 0 | 0
3/28/2019 9:58:00 AM | 7 | PAU | 10:06 | 0:15 | 0 | 0 | NN_Char_Charge_R2 | 3.39843 | 0 | 23.55551 | 0 | 0 | 75 | Pau | 0 | 0
3/28/2019 9:59:00 AM | 9 | CHA | 10:07 | 0:01 | 0 | 0 | NN_Char_Charge_R2 | 3.47058 | 2.99853 | 23.87099 | 0.05003 | 0.17303 | 75 | Chg | 0.05003 | 0
3/28/2019 10:00:00 AM | 9 | CHA | 10:08 | 0:02 | 0 | 0 | NN_Char_Charge_R2 | 3.49198 | 2.99853 | 23.97615 | 0.10002 | 0.34704 | 75 | Chg | 0.10002 | 0
3/28/2019 10:01:00 AM | 9 | CHA | 10:09 | 0:03 | 0 | 0 | NN_Char_Charge_R2 | 3.51575 | 2.99853 | 23.97615 | 0.14998 | 0.52209 | 75 | Chg | 0.14998 | 0
3/28/2019 10:02:00 AM | 9 | CHA | 10:10 | 0:04 | 0 | 0 | NN_Char_Charge_R2 | 3.53817 | 2.99853 | 23.87099 | 0.19996 | 0.69838 | 75 | Chg | 0.19996 | 0
3/28/2019 10:03:00 AM | 9 | CHA | 10:11 | 0:05 | 0 | 0 | NN_Char_Charge_R2 | 3.55924 | 2.99853 | 24.0813 | 0.24994 | 0.87574 | 75 | Chg | 0.24994 | 0
3/28/2019 10:04:00 AM | 9 | CHA | 10:12 | 0:06 | 0 | 0 | NN_Char_Charge_R2 | 3.5798 | 2.99853 | 24.0813 | 0.29991 | 1.05412 | 75 | Chg | 0.29991 | 0
3/28/2019 10:05:00 AM | 9 | CHA | 10:13 | 0:07 | 0 | 0 | NN_Char_Charge_R2 | 3.59936 | 2.99853 | 24.18646 | 0.34989 | 1.23352 | 75 | Chg | 0.34989 | 0
3/28/2019 10:06:00 AM | 9 | CHA | 10:14 | 0:08 | 0 | 0 | NN_Char_Charge_R2 | 3.61487 | 2.99853 | 24.18646 | 0.39987 | 1.41384 | 75 | Chg | 0.39987 | 0
3/28/2019 10:07:00 AM | 9 | CHA | 10:15 | 0:09 | 0 | 0 | NN_Char_Charge_R2 | 3.627 | 2.99853 | 24.29162 | 0.44984 | 1.5948 | 75 | Chg | 0.44984 | 0
3/28/2019 10:08:00 AM | 9 | CHA | 10:16 | 0:10 | 0 | 0 | NN_Char_Charge_R2 | 3.63779 | 2.99853 | 24.39678 | 0.49983 | 1.77636 | 75 | Chg | 0.49983 | 0
3/28/2019 10:09:00 AM | 9 | CHA | 10:17 | 0:11 | 0 | 0 | NN_Char_Charge_R2 | 3.64841 | 2.99853 | 24.39678 | 0.5498 | 1.95842 | 75 | Chg | 0.5498 | 0
3/28/2019 10:10:00 AM | 9 | CHA | 10:18 | 0:12 | 0 | 0 | NN_Char_Charge_R2 | 3.6592 | 2.99853 | 24.50194 | 0.59978 | 2.14102 | 75 | Chg | 0.59978 | 0
3/28/2019 10:11:00 AM | 9 | CHA | 10:19 | 0:13 | 0 | 0 | NN_Char_Charge_R2 | 3.66999 | 2.99853 | 24.50194 | 0.64975 | 2.32416 | 75 | Chg | 0.64975 | 0
3/28/2019 10:12:00 AM | 9 | CHA | 10:20 | 0:14 | 0 | 0 | NN_Char_Charge_R2 | 3.68111 | 2.99853 | 24.50194 | 0.69973 | 2.50786 | 75 | Chg | 0.69973 | 0
3/28/2019 10:13:00 AM | 9 | CHA | 10:21 | 0:15 | 0 | 0 | NN_Char_Charge_R2 | 3.69241 | 2.99853 | 24.6071 | 0.7497 | 2.69208 | 75 | Chg | 0.7497 | 0
3/28/2019 10:14:00 AM | 9 | CHA | 10:22 | 0:16 | 0 | 0 | NN_Char_Charge_R2 | 3.70421 | 2.99853 | 24.6071 | 0.79968 | 2.87692 | 75 | Chg | 0.79968 | 0
3/28/2019 10:15:00 AM | 9 | CHA | 10:23 | 0:17 | 0 | 0 | NN_Char_Charge_R2 | 3.71651 | 2.99853 | 24.71226 | 0.84965 | 3.06234 | 75 | Chg | 0.84965 | 0
3/28/2019 10:16:00 AM | 9 | CHA | 10:24 | 0:18 | 0 | 0 | NN_Char_Charge_R2 | 3.72966 | 2.99853 | 24.81741 | 0.89963 | 3.24841 | 75 | Chg | 0.89963 | 0
3/28/2019 10:17:00 AM | 9 | CHA | 10:25 | 0:19 | 0 | 0 | NN_Char_Charge_R2 | 3.74365 | 2.99853 | 24.92257 | 0.94961 | 3.43515 | 75 | Chg | 0.94961 | 0
3/28/2019 10:18:00 AM | 9 | CHA | 10:26 | 0:20 | 0 | 0 | NN_Char_Charge_R2 | 3.75865 | 2.99853 | 25.02773 | 0.99959 | 3.62264 | 75 | Chg | 0.99959 | 0
3/28/2019 10:19:00 AM | 9 | CHA | 10:27 | 0:21 | 0 | 0 | NN_Char_Charge_R2 | 3.77467 | 2.99853 | 25.02773 | 1.04956 | 3.81086 | 75 | Chg | 1.04956 | 0
3/28/2019 10:20:00 AM | 9 | CHA | 10:28 | 0:22 | 0 | 0 | NN_Char_Charge_R2 | 3.79152 | 2.99853 | 25.13289 | 1.09955 | 3.99996 | 75 | Chg | 1.09955 | 0
3/28/2019 10:21:00 AM | 9 | CHA | 10:29 | 0:23 | 0 | 0 | NN_Char_Charge_R2 | 3.80855 | 2.99853 | 25.13289 | 1.14952 | 4.18988 | 75 | Chg | 1.14952 | 0
3/28/2019 10:22:00 AM | 9 | CHA | 10:30 | 0:24 | 0 | 0 | NN_Char_Charge_R2 | 3.82574 | 2.99853 | 25.23805 | 1.19949 | 4.38061 | 75 | Chg | 1.19949 | 0
3/28/2019 10:23:00 AM | 9 | CHA | 10:31 | 0:25 | 0 | 0 | NN_Char_Charge_R2 | 3.84243 | 2.99853 | 25.13289 | 1.24947 | 4.57224 | 75 | Chg | 1.24947 | 0
3/28/2019 10:24:00 AM | 9 | CHA | 10:32 | 0:26 | 0 | 0 | NN_Char_Charge_R2 | 3.85861 | 2.99853 | 25.23805 | 1.29945 | 4.76468 | 75 | Chg | 1.29945 | 0
3/28/2019 10:25:00 AM | 9 | CHA | 10:33 | 0:27 | 0 | 0 | NN_Char_Charge_R2 | 3.87429 | 2.99853 | 25.34321 | 1.34942 | 4.95788 | 75 | Chg | 1.34942 | 0
3/28/2019 10:26:00 AM | 9 | CHA | 10:34 | 0:28 | 0 | 0 | NN_Char_Charge_R2 | 3.8898 | 2.99853 | 25.34321 | 1.39941 | 5.15194 | 75 | Chg | 1.39941 | 0
3/28/2019 10:27:00 AM | 9 | CHA | 10:35 | 0:29 | 0 | 0 | NN_Char_Charge_R2 | 3.9048 | 2.99853 | 25.34321 | 1.44937 | 5.34668 | 75 | Chg | 1.44937 | 0
3/28/2019 10:28:00 AM | 9 | CHA | 10:36 | 0:30 | 0 | 0 | NN_Char_Charge_R2 | 3.91929 | 2.99853 | 25.23805 | 1.49928 | 5.5419 | 75 | Chg | 1.49928 | 0
3/28/2019 10:29:00 AM | 9 | CHA | 10:37 | 0:31 | 0 | 0 | NN_Char_Charge_R2 | 3.93295 | 2.99853 | 25.23805 | 1.54933 | 5.73841 | 75 | Chg | 1.54933 | 0
3/28/2019 10:30:00 AM | 9 | CHA | 10:38 | 0:32 | 0 | 0 | NN_Char_Charge_R2 | 3.94542 | 3.00108 | 25.23805 | 1.5993 | 5.93528 | 75 | Chg | 1.5993 | 0
3/28/2019 10:31:00 AM | 9 | CHA | 10:39 | 0:33 | 0 | 0 | NN_Char_Charge_R2 | 3.95688 | 2.99853 | 25.34321 | 1.64928 | 6.13275 | 75 | Chg | 1.64928 | 0
3/28/2019 10:32:00 AM | 9 | CHA | 10:40 | 0:34 | 0 | 0 | NN_Char_Charge_R2 | 3.96818 | 2.99853 | 25.23805 | 1.69926 | 6.33079 | 75 | Chg | 1.69926 | 0
3/28/2019 10:33:00 AM | 9 | CHA | 10:41 | 0:35 | 0 | 0 | NN_Char_Charge_R2 | 3.98048 | 2.99853 | 25.02773 | 1.74924 | 6.52941 | 75 | Chg | 1.74924 | 0
3/28/2019 10:34:00 AM | 9 | CHA | 10:42 | 0:36 | 0 | 0 | NN_Char_Charge_R2 | 3.99481 | 2.99853 | 25.02773 | 1.79922 | 6.72873 | 75 | Chg | 1.79922 | 0
3/28/2019 10:35:00 AM | 9 | CHA | 10:43 | 0:37 | 0 | 0 | NN_Char_Charge_R2 | 4.01184 | 2.99853 | 25.02773 | 1.8492 | 6.92877 | 75 | Chg | 1.8492 | 0
3/28/2019 10:36:00 AM | 9 | CHA | 10:44 | 0:38 | 0 | 0 | NN_Char_Charge_R2 | 4.03105 | 2.99853 | 25.02773 | 1.89917 | 7.12972 | 75 | Chg | 1.89917 | 0
3/28/2019 10:37:00 AM | 9 | CHA | 10:45 | 0:39 | 0 | 0 | NN_Char_Charge_R2 | 4.05212 | 2.99853 | 25.13289 | 1.94915 | 7.33174 | 75 | Chg | 1.94915 | 0
3/28/2019 10:38:00 AM | 9 | CHA | 10:46 | 0:40 | 0 | 0 | NN_Char_Charge_R2 | 4.0737 | 2.99853 | 25.02773 | 1.99912 | 7.53477 | 75 | Chg | 1.99912 | 0
3/28/2019 10:39:00 AM | 9 | CHA | 10:47 | 0:41 | 0 | 0 | NN_Char_Charge_R2 | 4.09426 | 2.99853 | 24.92257 | 2.0491 | 7.73887 | 75 | Chg | 2.0491 | 0
3/28/2019 10:40:00 AM | 9 | CHA | 10:48 | 0:42 | 0 | 0 | NN_Char_Charge_R2 | 4.11264 | 2.99853 | 24.92257 | 2.09909 | 7.94399 | 75 | Chg | 2.09909 | 0
3/28/2019 10:41:00 AM | 9 | CHA | 10:49 | 0:43 | 0 | 0 | NN_Char_Charge_R2 | 4.12663 | 2.99853 | 25.13289 | 2.14906 | 8.14989 | 75 | Chg | 2.14906 | 0
3/28/2019 10:42:00 AM | 9 | CHA | 10:50 | 0:44 | 0 | 0 | NN_Char_Charge_R2 | 4.13455 | 2.99853 | 25.13289 | 2.19903 | 8.35633 | 75 | Chg | 2.19903 | 0
3/28/2019 10:43:00 AM | 9 | CHA | 10:51 | 0:45 | 0 | 0 | NN_Char_Charge_R2 | 4.14045 | 2.99853 | 25.13289 | 2.24901 | 8.56311 | 75 | Chg | 2.24901 | 0
3/28/2019 10:44:00 AM | 9 | CHA | 10:52 | 0:46 | 0 | 0 | NN_Char_Charge_R2 | 4.14669 | 2.99853 | 24.92257 | 2.29899 | 8.77019 | 75 | Chg | 2.29899 | 0
3/28/2019 10:45:00 AM | 9 | CHA | 10:53 | 0:47 | 0 | 0 | NN_Char_Charge_R2 | 4.15377 | 2.99853 | 24.92257 | 2.34896 | 8.97757 | 75 | Chg | 2.34896 | 0
3/28/2019 10:46:00 AM | 9 | CHA | 10:54 | 0:48 | 0 | 0 | NN_Char_Charge_R2 | 4.16253 | 2.99853 | 25.13289 | 2.39894 | 9.18541 | 75 | Chg | 2.39894 | 0
3/28/2019 10:47:00 AM | 9 | CHA | 10:55 | 0:49 | 0 | 0 | NN_Char_Charge_R2 | 4.1745 | 2.99853 | 25.34321 | 2.44891 | 9.39371 | 75 | Chg | 2.44891 | 0
3/28/2019 10:48:00 AM | 9 | CHA | 10:56 | 0:50 | 0 | 0 | NN_Char_Charge_R2 | 4.19136 | 2.99853 | 25.02773 | 2.4989 | 9.60275 | 75 | Chg | 2.4989 | 0
3/28/2019 10:49:00 AM | 9 | CHA | 10:57 | 0:51 | 0 | 0 | NN_Char_Charge_R2 | 4.20012 | 2.32935 | 24.92257 | 2.54499 | 9.79627 | 75 | Chg | 2.54499 | 0
3/28/2019 10:50:00 AM | 9 | CHA | 10:58 | 0:52 | 0 | 0 | NN_Char_Charge_R2 | 4.19995 | 1.67294 | 25.13289 | 2.57801 | 9.93494 | 75 | Chg | 2.57801 | 0
3/28/2019 10:51:00 AM | 9 | CHA | 10:59 | 0:53 | 0 | 0 | NN_Char_Charge_R2 | 4.19995 | 1.20554 | 25.13289 | 2.60176 | 10.03469 | 75 | Chg | 2.60176 | 0
3/28/2019 10:52:00 AM | 9 | CHA | 11:00 | 0:54 | 0 | 0 | NN_Char_Charge_R2 | 4.19995 | 0.87862 | 25.02773 | 2.61895 | 10.10688 | 75 | Chg | 2.61895 | 0
3/28/2019 10:53:00 AM | 9 | CHA | 11:01 | 0:55 | 0 | 0 | NN_Char_Charge_R2 | 4.19979 | 0.64874 | 24.92257 | 2.63157 | 10.15988 | 75 | Chg | 2.63157 | 0
3/28/2019 10:54:00 AM | 9 | CHA | 11:02 | 0:56 | 0 | 0 | NN_Char_Charge_R2 | 4.19979 | 0.49039 | 24.81741 | 2.64098 | 10.19941 | 75 | Chg | 2.64098 | 0
3/28/2019 10:55:00 AM | 9 | CHA | 11:03 | 0:57 | 0 | 0 | NN_Char_Charge_R2 | 4.19979 | 0.37801 | 24.6071 | 2.64815 | 10.22952 | 75 | Chg | 2.64815 | 0
3/28/2019 10:56:00 AM | 9 | CHA | 11:04 | 0:58 | 0 | 0 | NN_Char_Charge_R2 | 4.19979 | 0.29628 | 24.50194 | 2.65371 | 10.25288 | 75 | Chg | 2.65371 | 0
3/28/2019 10:57:00 AM | 9 | CHA | 11:05 | 0:59 | 0 | 0 | NN_Char_Charge_R2 | 4.19979 | 0.23753 | 24.50194 | 2.65814 | 10.2715 | 75 | Chg | 2.65814 | 0
3/28/2019 10:58:00 AM | 9 | CHA | 11:06 | 1:00 | 0 | 0 | NN_Char_Charge_R2 | 4.19979 | 0.19667 | 24.39678 | 2.66175 | 10.28666 | 75 | Chg | 2.66175 | 0
3/28/2019 10:59:00 AM | 9 | CHA | 11:07 | 1:01 | 0 | 0 | NN_Char_Charge_R2 | 4.19979 | 0.16602 | 24.39678 | 2.66477 | 10.29934 | 75 | Chg | 2.66477 | 0
3/28/2019 11:00:00 AM | 9 | CHA | 11:08 | 1:02 | 0 | 0 | NN_Char_Charge_R2 | 4.19979 | 0.14303 | 24.29162 | 2.66734 | 10.31012 | 75 | Chg | 2.66734 | 0
3/28/2019 11:01:00 AM | 9 | CHA | 11:09 | 1:03 | 0 | 0 | NN_Char_Charge_R2 | 4.19979 | 0.1226 | 24.39678 | 2.66955 | 10.31938 | 75 | Chg | 2.66955 | 0
3/28/2019 11:02:00 AM | 9 | CHA | 11:10 | 1:04 | 0 | 0 | NN_Char_Charge_R2 | 4.19979 | 0.10472 | 24.39678 | 2.67144 | 10.32733 | 75 | Chg | 2.67144 | 0
3/28/2019 11:02:20 AM | 9 | CHA | 11:10 | 1:04 | 0 | 0 | NN_Char_Charge_R2 | 4.19979 | 0.09961 | 24.29162 | 2.67202 | 10.32976 | 75 | Chg | 2.67202 | 0
3/28/2019 11:03:20 AM | 11 | PAU | 11:11 | 0:01 | 0 | 0 | NN_Char_Charge_R2 | 4.19557 | 0 | 24.18646 | 2.67202 | 10.32977 | 76 | Pau | 2.67202 | 0
3/28/2019 11:03:21 AM | 11 | PAU | 11:11 | 0:01 | 0 | 0 | NN_Char_Charge_R2 | 4.19557 | 0 | 24.18646 | 2.67202 | 10.32977 | 76 | Pau | 2.67202 | 0
3/28/2019 11:04:21 AM | 12 | PAU | 11:12 | 0:01 | 0 | 0 | NN_Char_Charge_R2 | 4.19389 | 0 | 23.97615 | 2.67202 | 10.32977 | 76 | Pau | 2.67202 | 0
3/28/2019 11:05:21 AM | 12 | PAU | 11:13 | 0:02 | 0 | 0 | NN_Char_Charge_R2 | 4.19237 | 0 | 24.0813 | 2.67202 | 10.32977 | 76 | Pau | 2.67202 | 0
3/28/2019 11:06:21 AM | 12 | PAU | 11:14 | 0:03 | 0 | 0 | NN_Char_Charge_R2 | 4.19119 | 0 | 23.97615 | 2.67202 | 10.32977 | 76 | Pau | 2.67202 | 0
3/28/2019 11:07:21 AM | 12 | PAU | 11:15 | 0:04 | 0 | 0 | NN_Char_Charge_R2 | 4.19018 | 0 | 24.0813 | 2.67202 | 10.32977 | 76 | Pau | 2.67202 | 0
3/28/2019 11:08:21 AM | 12 | PAU | 11:16 | 0:05 | 0 | 0 | NN_Char_Charge_R2 | 4.18917 | 0 | 23.97615 | 2.67202 | 10.32977 | 76 | Pau | 2.67202 | 0
3/28/2019 11:09:21 AM | 12 | PAU | 11:17 | 0:06 | 0 | 0 | NN_Char_Charge_R2 | 4.18849 | 0 | 24.0813 | 2.67202 | 10.32977 | 76 | Pau | 2.67202 | 0
3/28/2019 11:10:21 AM | 12 | PAU | 11:18 | 0:07 | 0 | 0 | NN_Char_Charge_R2 | 4.18765 | 0 | 24.18646 | 2.67202 | 10.32977 | 76 | Pau | 2.67202 | 0
3/28/2019 11:11:21 AM | 12 | PAU | 11:19 | 0:08 | 0 | 0 | NN_Char_Charge_R2 | 4.18714 | 0 | 23.97615 | 2.67202 | 10.32977 | 76 | Pau | 2.67202 | 0
3/28/2019 11:12:21 AM | 12 | PAU | 11:20 | 0:09 | 0 | 0 | NN_Char_Charge_R2 | 4.18647 | 0 | 24.0813 | 2.67202 | 10.32977 | 76 | Pau | 2.67202 | 0
3/28/2019 11:13:21 AM | 12 | PAU | 11:21 | 0:10 | 0 | 0 | NN_Char_Charge_R2 | 4.18596 | 0 | 23.97615 | 2.67202 | 10.32977 | 76 | Pau | 2.67202 | 0
3/28/2019 11:14:21 AM | 12 | PAU | 11:22 | 0:11 | 0 | 0 | NN_Char_Charge_R2 | 4.18546 | 0 | 23.97615 | 2.67202 | 10.32977 | 76 | Pau | 2.67202 | 0
3/28/2019 11:15:21 AM | 12 | PAU | 11:23 | 0:12 | 0 | 0 | NN_Char_Charge_R2 | 4.18495 | 0 | 24.0813 | 2.67202 | 10.32977 | 76 | Pau | 2.67202 | 0
3/28/2019 11:16:21 AM | 12 | PAU | 11:24 | 0:13 | 0 | 0 | NN_Char_Charge_R2 | 4.18445 | 0 | 23.97615 | 2.67202 | 10.32977 | 76 | Pau | 2.67202 | 0
3/28/2019 11:17:21 AM | 12 | PAU | 11:25 | 0:14 | 0 | 0 | NN_Char_Charge_R2 | 4.18411 | 0 | 23.97615 | 2.67202 | 10.32977 | 76 | Pau | 2.67202 | 0
3/28/2019 11:18:21 AM | 12 | PAU | 11:26 | 0:15 | 0 | 0 | NN_Char_Charge_R2 | 4.18377 | 0 | 23.87099 | 2.67202 | 10.32977 | 76 | Pau | 2.67202 | 0
3/28/2019 11:19:21 AM | 12 | PAU | 11:27 | 0:16 | 0 | 0 | NN_Char_Charge_R2 | 4.18343 | 0 | 23.97615 | 2.67202 | 10.32977 | 76 | Pau | 2.67202 | 0
3/28/2019 11:20:21 AM | 12 | PAU | 11:28 | 0:17 | 0 | 0 | NN_Char_Charge_R2 | 4.1831 | 0 | 23.97615 | 2.67202 | 10.32977 | 76 | Pau | 2.67202 | 0
3/28/2019 11:21:21 AM | 12 | PAU | 11:29 | 0:18 | 0 | 0 | NN_Char_Charge_R2 | 4.18276 | 0 | 24.0813 | 2.67202 | 10.32977 | 76 | Pau | 2.67202 | 0
3/28/2019 11:22:21 AM | 12 | PAU | 11:30 | 0:19 | 0 | 0 | NN_Char_Charge_R2 | 4.18242 | 0 | 23.97615 | 2.67202 | 10.32977 | 76 | Pau | 2.67202 | 0
3/28/2019 11:23:21 AM | 12 | PAU | 11:31 | 0:20 | 0 | 0 | NN_Char_Charge_R2 | 4.18209 | 0 | 24.18646 | 2.67202 | 10.32977 | 76 | Pau | 2.67202 | 0
3/28/2019 11:24:21 AM | 12 | PAU | 11:32 | 0:21 | 0 | 0 | NN_Char_Charge_R2 | 4.18192 | 0 | 23.97615 | 2.67202 | 10.32977 | 76 | Pau | 2.67202 | 0
3/28/2019 11:25:21 AM | 12 | PAU | 11:33 | 0:22 | 0 | 0 | NN_Char_Charge_R2 | 4.18158 | 0 | 24.0813 | 2.67202 | 10.32977 | 76 | Pau | 2.67202 | 0
3/28/2019 11:26:21 AM | 12 | PAU | 11:34 | 0:23 | 0 | 0 | NN_Char_Charge_R2 | 4.18141 | 0 | 24.0813 | 2.67202 | 10.32977 | 76 | Pau | 2.67202 | 0
3/28/2019 11:27:21 AM | 12 | PAU | 11:35 | 0:24 | 0 | 0 | NN_Char_Charge_R2 | 4.18124 | 0 | 23.97615 | 2.67202 | 10.32977 | 76 | Pau | 2.67202 | 0
3/28/2019 11:28:21 AM | 12 | PAU | 11:36 | 0:25 | 0 | 0 | NN_Char_Charge_R2 | 4.18091 | 0 | 24.0813 | 2.67202 | 10.32977 | 76 | Pau | 2.67202 | 0
3/28/2019 11:29:21 AM | 12 | PAU | 11:37 | 0:26 | 0 | 0 | NN_Char_Charge_R2 | 4.18074 | 0 | 23.97615 | 2.67202 | 10.32977 | 76 | Pau | 2.67202 | 0
3/28/2019 11:30:21 AM | 12 | PAU | 11:38 | 0:27 | 0 | 0 | NN_Char_Charge_R2 | 4.1804 | 0 | 23.97615 | 2.67202 | 10.32977 | 76 | Pau | 2.67202 | 0
3/28/2019 11:31:21 AM | 12 | PAU | 11:39 | 0:28 | 0 | 0 | NN_Char_Charge_R2 | 4.18023 | 0 | 23.97615 | 2.67202 | 10.32977 | 76 | Pau | 2.67202 | 0
3/28/2019 11:32:21 AM | 12 | PAU | 11:40 | 0:29 | 0 | 0 | NN_Char_Charge_R2 | 4.18006 | 0 | 24.0813 | 2.67202 | 10.32977 | 76 | Pau | 2.67202 | 0
3/28/2019 11:33:21 AM | 12 | PAU | 11:41 | 0:30 | 0 | 0 | NN_Char_Charge_R2 | 4.17989 | 0 | 23.97615 | 2.67202 | 10.32977 | 76 | Pau | 2.67202 | 0
3/28/2019 11:34:21 AM | 12 | PAU | 11:42 | 0:31 | 0 | 0 | NN_Char_Charge_R2 | 4.17989 | 0 | 24.0813 | 2.67202 | 10.32977 | 76 | Pau | 2.67202 | 0
3/28/2019 11:35:21 AM | 12 | PAU | 11:43 | 0:32 | 0 | 0 | NN_Char_Charge_R2 | 4.17956 | 0 | 23.97615 | 2.67202 | 10.32977 | 76 | Pau | 2.67202 | 0
3/28/2019 11:36:21 AM | 12 | PAU | 11:44 | 0:33 | 0 | 0 | NN_Char_Charge_R2 | 4.17939 | 0 | 24.0813 | 2.67202 | 10.32977 | 76 | Pau | 2.67202 | 0
3/28/2019 11:37:21 AM | 12 | PAU | 11:45 | 0:34 | 0 | 0 | NN_Char_Charge_R2 | 4.17922 | 0 | 24.0813 | 2.67202 | 10.32977 | 76 | Pau | 2.67202 | 0
3/28/2019 11:38:21 AM | 12 | PAU | 11:46 | 0:35 | 0 | 0 | NN_Char_Charge_R2 | 4.17905 | 0 | 24.0813 | 2.67202 | 10.32977 | 76 | Pau | 2.67202 | 0
3/28/2019 11:39:21 AM | 12 | PAU | 11:47 | 0:36 | 0 | 0 | NN_Char_Charge_R2 | 4.17888 | 0 | 24.0813 | 2.67202 | 10.32977 | 76 | Pau | 2.67202 | 0
3/28/2019 11:40:21 AM | 12 | PAU | 11:48 | 0:37 | 0 | 0 | NN_Char_Charge_R2 | 4.17888 | 0 | 24.0813 | 2.67202 | 10.32977 | 76 | Pau | 2.67202 | 0
3/28/2019 11:41:21 AM | 12 | PAU | 11:49 | 0:38 | 0 | 0 | NN_Char_Charge_R2 | 4.17871 | 0 | 23.97615 | 2.67202 | 10.32977 | 76 | Pau | 2.67202 | 0
3/28/2019 11:42:21 AM | 12 | PAU | 11:50 | 0:39 | 0 | 0 | NN_Char_Charge_R2 | 4.17855 | 0 | 24.18646 | 2.67202 | 10.32977 | 76 | Pau | 2.67202 | 0
3/28/2019 11:43:21 AM | 12 | PAU | 11:51 | 0:40 | 0 | 0 | NN_Char_Charge_R2 | 4.17838 | 0 | 23.97615 | 2.67202 | 10.32977 | 76 | Pau | 2.67202 | 0
3/28/2019 11:44:21 AM | 12 | PAU | 11:52 | 0:41 | 0 | 0 | NN_Char_Charge_R2 | 4.17821 | 0 | 23.87099 | 2.67202 | 10.32977 | 76 | Pau | 2.67202 | 0
3/28/2019 11:45:21 AM | 12 | PAU | 11:53 | 0:42 | 0 | 0 | NN_Char_Charge_R2 | 4.17804 | 0 | 23.97615 | 2.67202 | 10.32977 | 76 | Pau | 2.67202 | 0
3/28/2019 11:46:21 AM | 12 | PAU | 11:54 | 0:43 | 0 | 0 | NN_Char_Charge_R2 | 4.17804 | 0 | 23.97615 | 2.67202 | 10.32977 | 76 | Pau | 2.67202 | 0
3/28/2019 11:47:21 AM | 12 | PAU | 11:55 | 0:44 | 0 | 0 | NN_Char_Charge_R2 | 4.17787 | 0 | 23.97615 | 2.67202 | 10.32977 | 76 | Pau | 2.67202 | 0
3/28/2019 11:48:21 AM | 12 | PAU | 11:56 | 0:45 | 0 | 0 | NN_Char_Charge_R2 | 4.17787 | 0 | 24.0813 | 2.67202 | 10.32977 | 76 | Pau | 2.67202 | 0
3/28/2019 11:49:21 AM | 12 | PAU | 11:57 | 0:46 | 0 | 0 | NN_Char_Charge_R2 | 4.1777 | 0 | 23.97615 | 2.67202 | 10.32977 | 76 | Pau | 2.67202 | 0
3/28/2019 11:50:21 AM | 12 | PAU | 11:58 | 0:47 | 0 | 0 | NN_Char_Charge_R2 | 4.17753 | 0 | 24.0813 | 2.67202 | 10.32977 | 76 | Pau | 2.67202 | 0
3/28/2019 11:51:21 AM | 12 | PAU | 11:59 | 0:48 | 0 | 0 | NN_Char_Charge_R2 | 4.17737 | 0 | 24.0813 | 2.67202 | 10.32977 | 76 | Pau | 2.67202 | 0
3/28/2019 11:52:21 AM | 12 | PAU | 12:00 | 0:49 | 0 | 0 | NN_Char_Charge_R2 | 4.17737 | 0 | 23.97615 | 2.67202 | 10.32977 | 76 | Pau | 2.67202 | 0
3/28/2019 11:53:21 AM | 12 | PAU | 12:01 | 0:50 | 0 | 0 | NN_Char_Charge_R2 | 4.1772 | 0 | 23.97615 | 2.67202 | 10.32977 | 76 | Pau | 2.67202 | 0
3/28/2019 11:54:21 AM | 12 | PAU | 12:02 | 0:51 | 0 | 0 | NN_Char_Charge_R2 | 4.17703 | 0 | 23.97615 | 2.67202 | 10.32977 | 76 | Pau | 2.67202 | 0
3/28/2019 11:55:21 AM | 12 | PAU | 12:03 | 0:52 | 0 | 0 | NN_Char_Charge_R2 | 4.17703 | 0 | 23.97615 | 2.67202 | 10.32977 | 76 | Pau | 2.67202 | 0
3/28/2019 11:56:21 AM | 12 | PAU | 12:04 | 0:53 | 0 | 0 | NN_Char_Charge_R2 | 4.17686 | 0 | 23.97615 | 2.67202 | 10.32977 | 76 | Pau | 2.67202 | 0
3/28/2019 11:57:21 AM | 12 | PAU | 12:05 | 0:54 | 0 | 0 | NN_Char_Charge_R2 | 4.17686 | 0 | 23.97615 | 2.67202 | 10.32977 | 76 | Pau | 2.67202 | 0
3/28/2019 11:58:21 AM | 12 | PAU | 12:06 | 0:55 | 0 | 0 | NN_Char_Charge_R2 | 4.17669 | 0 | 23.97615 | 2.67202 | 10.32977 | 76 | Pau | 2.67202 | 0
3/28/2019 11:59:21 AM | 12 | PAU | 12:07 | 0:56 | 0 | 0 | NN_Char_Charge_R2 | 4.17652 | 0 | 23.97615 | 2.67202 | 10.32977 | 76 | Pau | 2.67202 | 0
3/28/2019 12:00:21 PM | 12 | PAU | 12:08 | 0:57 | 0 | 0 | NN_Char_Charge_R2 | 4.17652 | 0 | 23.97615 | 2.67202 | 10.32977 | 76 | Pau | 2.67202 | 0
3/28/2019 12:01:21 PM | 12 | PAU | 12:09 | 0:58 | 0 | 0 | NN_Char_Charge_R2 | 4.17635 | 0 | 24.0813 | 2.67202 | 10.32977 | 76 | Pau | 2.67202 | 0
3/28/2019 12:02:21 PM | 12 | PAU | 12:10 | 0:59 | 0 | 0 | NN_Char_Charge_R2 | 4.17635 | 0 | 24.0813 | 2.67202 | 10.32977 | 76 | Pau | 2.67202 | 0
3/28/2019 12:03:21 PM | 12 | PAU | 12:11 | 1:00 | 0 | 0 | NN_Char_Charge_R2 | 4.17635 | 0 | 23.97615 | 2.67202 | 10.32977 | 76 | Pau | 2.67202 | 0
3/28/2019 12:04:21 PM | 12 | PAU | 12:12 | 1:01 | 0 | 0 | NN_Char_Charge_R2 | 4.17619 | 0 | 23.97615 | 2.67202 | 10.32977 | 76 | Pau | 2.67202 | 0
3/28/2019 12:05:21 PM | 12 | PAU | 12:13 | 1:02 | 0 | 0 | NN_Char_Charge_R2 | 4.17602 | 0 | 23.97615 | 2.67202 | 10.32977 | 76 | Pau | 2.67202 | 0
3/28/2019 12:06:21 PM | 12 | PAU | 12:14 | 1:03 | 0 | 0 | NN_Char_Charge_R2 | 4.17602 | 0 | 23.87099 | 2.67202 | 10.32977 | 76 | Pau | 2.67202 | 0
3/28/2019 12:07:21 PM | 12 | PAU | 12:15 | 1:04 | 0 | 0 | NN_Char_Charge_R2 | 4.17585 | 0 | 23.87099 | 2.67202 | 10.32977 | 76 | Pau | 2.67202 | 0
3/28/2019 12:08:21 PM | 12 | PAU | 12:16 | 1:05 | 0 | 0 | NN_Char_Charge_R2 | 4.17585 | 0 | 23.97615 | 2.67202 | 10.32977 | 76 | Pau | 2.67202 | 0
3/28/2019 12:09:21 PM | 12 | PAU | 12:17 | 1:06 | 0 | 0 | NN_Char_Charge_R2 | 4.17568 | 0 | 23.97615 | 2.67202 | 10.32977 | 76 | Pau | 2.67202 | 0
3/28/2019 12:10:21 PM | 12 | PAU | 12:18 | 1:07 | 0 | 0 | NN_Char_Charge_R2 | 4.17568 | 0 | 23.97615 | 2.67202 | 10.32977 | 76 | Pau | 2.67202 | 0
3/28/2019 12:11:21 PM | 12 | PAU | 12:19 | 1:08 | 0 | 0 | NN_Char_Charge_R2 | 4.17568 | 0 | 24.0813 | 2.67202 | 10.32977 | 76 | Pau | 2.67202 | 0
3/28/2019 12:12:21 PM | 12 | PAU | 12:20 | 1:09 | 0 | 0 | NN_Char_Charge_R2 | 4.17551 | 0 | 23.97615 | 2.67202 | 10.32977 | 76 | Pau | 2.67202 | 0
3/28/2019 12:13:21 PM | 12 | PAU | 12:21 | 1:10 | 0 | 0 | NN_Char_Charge_R2 | 4.17534 | 0 | 24.0813 | 2.67202 | 10.32977 | 76 | Pau | 2.67202 | 0
3/28/2019 12:14:21 PM | 12 | PAU | 12:22 | 1:11 | 0 | 0 | NN_Char_Charge_R2 | 4.17534 | 0 | 23.97615 | 2.67202 | 10.32977 | 76 | Pau | 2.67202 | 0
3/28/2019 12:15:21 PM | 12 | PAU | 12:23 | 1:12 | 0 | 0 | NN_Char_Charge_R2 | 4.17517 | 0 | 24.0813 | 2.67202 | 10.32977 | 76 | Pau | 2.67202 | 0
3/28/2019 12:16:21 PM | 12 | PAU | 12:24 | 1:13 | 0 | 0 | NN_Char_Charge_R2 | 4.17517 | 0 | 23.87099 | 2.67202 | 10.32977 | 76 | Pau | 2.67202 | 0
3/28/2019 12:17:21 PM | 12 | PAU | 12:25 | 1:14 | 0 | 0 | NN_Char_Charge_R2 | 4.17517 | 0 | 23.87099 | 2.67202 | 10.32977 | 76 | Pau | 2.67202 | 0
3/28/2019 12:18:21 PM | 12 | PAU | 12:26 | 1:15 | 0 | 0 | NN_Char_Charge_R2 | 4.17517 | 0 | 23.87099 | 2.67202 | 10.32977 | 76 | Pau | 2.67202 | 0
3/28/2019 12:19:21 PM | 12 | PAU | 12:27 | 1:16 | 0 | 0 | NN_Char_Charge_R2 | 4.17501 | 0 | 23.97615 | 2.67202 | 10.32977 | 76 | Pau | 2.67202 | 0
3/28/2019 12:20:21 PM | 12 | PAU | 12:28 | 1:17 | 0 | 0 | NN_Char_Charge_R2 | 4.17501 | 0 | 23.87099 | 2.67202 | 10.32977 | 76 | Pau | 2.67202 | 0
3/28/2019 12:21:21 PM | 12 | PAU | 12:29 | 1:18 | 0 | 0 | NN_Char_Charge_R2 | 4.17484 | 0 | 23.97615 | 2.67202 | 10.32977 | 76 | Pau | 2.67202 | 0
3/28/2019 12:22:21 PM | 12 | PAU | 12:30 | 1:19 | 0 | 0 | NN_Char_Charge_R2 | 4.17467 | 0 | 23.87099 | 2.67202 | 10.32977 | 76 | Pau | 2.67202 | 0
3/28/2019 12:22:22 PM | 12 | PAU | 12:30 | 1:19 | 0 | 0 | NN_Char_Charge_R2 | 4.17467 | 0 | 23.97615 | 2.67202 | 10.32977 | 76 | Pau | 2.67202 | 0
3/28/2019 12:22:22 PM | 13 | PAU | 12:30 | 0:00 | 0 | 0 | NN_Char_Charge_R2 | 4.17467 | 0 | 23.97615 | 2.67202 | 10.32977 | 76 | Pau | 2.67202 | 0
3/28/2019 12:22:22 PM | 14 | PAU | 12:30 | 0:00 | 0 | 0 | NN_Char_Charge_R2 | 4.17467 | 0 | 23.97615 | 2.67202 | 10.32977 | 76 | Pau | 2.67202 | 0
3/28/2019 12:22:22 PM | 17 | PAU | 12:30 | 0:00 | 0 | 0 | NN_Char_Charge_R2 | 4.17467 | 0 | 23.97615 | 2.67202 | 10.32977 | 76 | Pau | 2.67202 | 0
3/28/2019 12:23:22 PM | 18 | PAU | 12:31 | 0:01 | 0 | 0 | NN_Char_Charge_R2 | 4.17467 | 0 | 21.97813 | 2.67202 | 10.32977 | 76 | Pau | 2.67202 | 0
3/28/2019 12:24:22 PM | 18 | PAU | 12:32 | 0:02 | 0 | 0 | NN_Char_Charge_R2 | 4.1745 | 0 | 19.34917 | 2.67202 | 10.32977 | 76 | Pau | 2.67202 | 0
3/28/2019 12:25:22 PM | 18 | PAU | 12:33 | 0:03 | 0 | 0 | NN_Char_Charge_R2 | 4.17433 | 0 | 18.08727 | 2.67202 | 10.32977 | 76 | Pau | 2.67202 | 0
3/28/2019 12:26:22 PM | 18 | PAU | 12:34 | 0:04 | 0 | 0 | NN_Char_Charge_R2 | 4.17416 | 0 | 16.93052 | 2.67202 | 10.32977 | 76 | Pau | 2.67202 | 0
3/28/2019 12:27:22 PM | 18 | PAU | 12:35 | 0:05 | 0 | 0 | NN_Char_Charge_R2 | 4.17383 | 0 | 15.87894 | 2.67202 | 10.32977 | 76 | Pau | 2.67202 | 0
3/28/2019 12:28:22 PM | 18 | PAU | 12:36 | 0:06 | 0 | 0 | NN_Char_Charge_R2 | 4.17366 | 0 | 15.03767 | 2.67202 | 10.32977 | 76 | Pau | 2.67202 | 0
3/28/2019 12:28:24 PM | 18 | PAU | 12:36 | 0:06 | 0 | 0 | NN_Char_Charge_R2 | 4.17366 | 0 | 14.93251 | 2.67202 | 10.32977 | 76 | Pau | 2.67202 | 0
3/28/2019 12:29:22 PM | 19 | PAU | 12:37 | 0:01 | 0 | 0 | NN_Char_Charge_R2 | 4.17349 | 0 | 14.09124 | 2.67202 | 10.32977 | 76 | Pau | 2.67202 | 0
3/28/2019 12:29:24 PM | 19 | PAU | 12:37 | 0:01 | 0 | 0 | NN_Char_Charge_R2 | 4.17349 | 0 | 14.09124 | 2.67202 | 10.32977 | 76 | Pau | 2.67202 | 0
3/28/2019 12:30:22 PM | 19 | PAU | 12:38 | 0:02 | 0 | 0 | NN_Char_Charge_R2 | 4.17332 | 0 | 13.56545 | 2.67202 | 10.32977 | 76 | Pau | 2.67202 | 0
3/28/2019 12:30:24 PM | 19 | PAU | 12:38 | 0:02 | 0 | 0 | NN_Char_Charge_R2 | 4.17332 | 0 | 13.46029 | 2.67202 | 10.32977 | 76 | Pau | 2.67202 | 0
3/28/2019 12:31:22 PM | 19 | PAU | 12:39 | 0:03 | 0 | 0 | NN_Char_Charge_R2 | 4.17332 | 0 | 13.03966 | 2.67202 | 10.32977 | 76 | Pau | 2.67202 | 0
3/28/2019 12:31:24 PM | 19 | PAU | 12:39 | 0:03 | 0 | 0 | NN_Char_Charge_R2 | 4.17332 | 0 | 13.03966 | 2.67202 | 10.32977 | 76 | Pau | 2.67202 | 0
3/28/2019 12:32:22 PM | 19 | PAU | 12:40 | 0:04 | 0 | 0 | NN_Char_Charge_R2 | 4.17315 | 0 | 12.40871 | 2.67202 | 10.32977 | 76 | Pau | 2.67202 | 0
3/28/2019 12:32:24 PM | 19 | PAU | 12:40 | 0:04 | 0 | 0 | NN_Char_Charge_R2 | 4.17315 | 0 | 12.40871 | 2.67202 | 10.32977 | 76 | Pau | 2.67202 | 0
3/28/2019 12:33:22 PM | 19 | PAU | 12:41 | 0:05 | 0 | 0 | NN_Char_Charge_R2 | 4.17315 | 0 | 11.88291 | 2.67202 | 10.32977 | 76 | Pau | 2.67202 | 0
3/28/2019 12:33:24 PM | 19 | PAU | 12:41 | 0:05 | 0 | 0 | NN_Char_Charge_R2 | 4.17315 | 0 | 11.88291 | 2.67202 | 10.32977 | 76 | Pau | 2.67202 | 0
3/28/2019 12:34:22 PM | 19 | PAU | 12:42 | 0:06 | 0 | 0 | NN_Char_Charge_R2 | 4.17298 | 0 | 11.56744 | 2.67202 | 10.32977 | 76 | Pau | 2.67202 | 0
3/28/2019 12:34:24 PM | 19 | PAU | 12:42 | 0:06 | 0 | 0 | NN_Char_Charge_R2 | 4.17298 | 0 | 11.6726 | 2.67202 | 10.32977 | 76 | Pau | 2.67202 | 0
3/28/2019 12:35:22 PM | 19 | PAU | 12:43 | 0:07 | 0 | 0 | NN_Char_Charge_R2 | 4.17298 | 0 | 11.35712 | 2.67202 | 10.32977 | 76 | Pau | 2.67202 | 0
3/28/2019 12:35:24 PM | 19 | PAU | 12:43 | 0:07 | 0 | 0 | NN_Char_Charge_R2 | 4.17298 | 0 | 11.35712 | 2.67202 | 10.32977 | 76 | Pau | 2.67202 | 0
3/28/2019 12:36:22 PM | 19 | PAU | 12:44 | 0:08 | 0 | 0 | NN_Char_Charge_R2 | 4.17281 | 0 | 11.1468 | 2.67202 | 10.32977 | 76 | Pau | 2.67202 | 0
3/28/2019 12:36:24 PM | 19 | PAU | 12:44 | 0:08 | 0 | 0 | NN_Char_Charge_R2 | 4.17281 | 0 | 11.04165 | 2.67202 | 10.32977 | 76 | Pau | 2.67202 | 0
3/28/2019 12:37:22 PM | 19 | PAU | 12:45 | 0:09 | 0 | 0 | NN_Char_Charge_R2 | 4.17281 | 0 | 10.83133 | 2.67202 | 10.32977 | 76 | Pau | 2.67202 | 0
3/28/2019 12:37:24 PM | 19 | PAU | 12:45 | 0:09 | 0 | 0 | NN_Char_Charge_R2 | 4.17281 | 0 | 10.83133 | 2.67202 | 10.32977 | 76 | Pau | 2.67202 | 0
3/28/2019 12:38:22 PM | 19 | PAU | 12:46 | 0:10 | 0 | 0 | NN_Char_Charge_R2 | 4.17265 | 0 | 10.72617 | 2.67202 | 10.32977 | 76 | Pau | 2.67202 | 0
3/28/2019 12:38:24 PM | 19 | PAU | 12:46 | 0:10 | 0 | 0 | NN_Char_Charge_R2 | 4.17265 | 0 | 10.72617 | 2.67202 | 10.32977 | 76 | Pau | 2.67202 | 0
3/28/2019 12:39:22 PM | 19 | PAU | 12:47 | 0:11 | 0 | 0 | NN_Char_Charge_R2 | 4.17265 | 0 | 10.51585 | 2.67202 | 10.32977 | 76 | Pau | 2.67202 | 0
3/28/2019 12:39:24 PM | 19 | PAU | 12:47 | 0:11 | 0 | 0 | NN_Char_Charge_R2 | 4.17265 | 0 | 10.51585 | 2.67202 | 10.32977 | 76 | Pau | 2.67202 | 0
3/28/2019 12:40:22 PM | 19 | PAU | 12:48 | 0:12 | 0 | 0 | NN_Char_Charge_R2 | 4.17265 | 0 | 10.41069 | 2.67202 | 10.32977 | 76 | Pau | 2.67202 | 0
3/28/2019 12:40:24 PM | 19 | PAU | 12:48 | 0:12 | 0 | 0 | NN_Char_Charge_R2 | 4.17265 | 0 | 10.30554 | 2.67202 | 10.32977 | 76 | Pau | 2.67202 | 0
3/28/2019 12:41:22 PM | 19 | PAU | 12:49 | 0:13 | 0 | 0 | NN_Char_Charge_R2 | 4.17265 | 0 | 10.30554 | 2.67202 | 10.32977 | 76 | Pau | 2.67202 | 0
3/28/2019 12:41:24 PM | 19 | PAU | 12:49 | 0:13 | 0 | 0 | NN_Char_Charge_R2 | 4.17265 | 0 | 10.30554 | 2.67202 | 10.32977 | 76 | Pau | 2.67202 | 0
3/28/2019 12:42:22 PM | 19 | PAU | 12:50 | 0:14 | 0 | 0 | NN_Char_Charge_R2 | 4.17248 | 0 | 10.20038 | 2.67202 | 10.32977 | 76 | Pau | 2.67202 | 0
3/28/2019 12:42:24 PM | 19 | PAU | 12:50 | 0:14 | 0 | 0 | NN_Char_Charge_R2 | 4.17248 | 0 | 10.20038 | 2.67202 | 10.32977 | 76 | Pau | 2.67202 | 0
3/28/2019 12:43:22 PM | 19 | PAU | 12:51 | 0:15 | 0 | 0 | NN_Char_Charge_R2 | 4.17248 | 0 | 10.09522 | 2.67202 | 10.32977 | 76 | Pau | 2.67202 | 0
3/28/2019 12:43:24 PM | 19 | PAU | 12:51 | 0:15 | 0 | 0 | NN_Char_Charge_R2 | 4.17248 | 0 | 10.09522 | 2.67202 | 10.32977 | 76 | Pau | 2.67202 | 0
3/28/2019 12:43:24 PM | 19 | PAU | 12:51 | 0:15 | 0 | 0 | NN_Char_Charge_R2 | 4.17248 | 0 | 10.09522 | 2.67202 | 10.32977 | 76 | Pau | 2.67202 | 0