## 5A_734_Charge3
Measurement ID | 734
Battery Name | Samsung INR21700-30T SN001
Battery Type | Li-ion
Circuit | Circuit001
Program | 1779 - Samsung30T_CyclesA
Start Time | 3/18/2019 1:03:11 PM
End Time | 3/19/2019 8:22:29 AM
Test section | Charge3
Comment
OrderNo
Producer | Samsung
Type | Li-ion
Nominal Voltage | 3.6
Nominal Current | 3
Nominal Capacity | 3
Cells | 1
Maximum Voltage | 4.2
Gassing Voltage | 0
Break Voltage | 0
Charge Factor | 0
Impedance | 0.03
Cold Cranking Current | 0
Energy Density | 0
Comment | 3Ah cell with welded copper tabs
Time Stamp | Step | Status | Prog Time | Step Time | Cycle | Cycle Level | Procedure | Voltage | Current | Temperature | Capacity | WhAccu | Cnt | State | ChgAh | DisgAh
[8 empty] | [V] | [A] | [C] | [Ah] | [Wh] | [Cnt]
3/18/2019 6:16:00 PM | 3 | PAU | 0:13 | 0:00 | 0 | 0 | Slave_charge | 3.3541 | 0 | 24.71226 | 0 | 0 | 2 | Pau | 0 | 0
3/18/2019 6:17:00 PM | 4 | PAU | 0:14 | 0:01 | 0 | 0 | Slave_charge | 3.3546 | 0 | 24.50194 | 0 | 0 | 2 | Pau | 0 | 0
3/18/2019 6:18:00 PM | 4 | PAU | 0:15 | 0:02 | 0 | 0 | Slave_charge | 3.35494 | 0 | 24.39678 | 0 | 0 | 2 | Pau | 0 | 0
3/18/2019 6:19:00 PM | 4 | PAU | 0:16 | 0:03 | 0 | 0 | Slave_charge | 3.35528 | 0 | 24.50194 | 0 | 0 | 2 | Pau | 0 | 0
3/18/2019 6:20:00 PM | 4 | PAU | 0:17 | 0:04 | 0 | 0 | Slave_charge | 3.35561 | 0 | 24.50194 | 0 | 0 | 2 | Pau | 0 | 0
3/18/2019 6:21:00 PM | 4 | PAU | 0:18 | 0:05 | 0 | 0 | Slave_charge | 3.35595 | 0 | 24.39678 | 0 | 0 | 2 | Pau | 0 | 0
3/18/2019 6:22:00 PM | 4 | PAU | 0:19 | 0:06 | 0 | 0 | Slave_charge | 3.35629 | 0 | 24.39678 | 0 | 0 | 2 | Pau | 0 | 0
3/18/2019 6:23:00 PM | 4 | PAU | 0:20 | 0:07 | 0 | 0 | Slave_charge | 3.35663 | 0 | 24.29162 | 0 | 0 | 2 | Pau | 0 | 0
3/18/2019 6:24:00 PM | 4 | PAU | 0:21 | 0:08 | 0 | 0 | Slave_charge | 3.35679 | 0 | 24.39678 | 0 | 0 | 2 | Pau | 0 | 0
3/18/2019 6:25:00 PM | 4 | PAU | 0:22 | 0:09 | 0 | 0 | Slave_charge | 3.35713 | 0 | 24.18646 | 0 | 0 | 2 | Pau | 0 | 0
3/18/2019 6:26:00 PM | 4 | PAU | 0:23 | 0:10 | 0 | 0 | Slave_charge | 3.3573 | 0 | 24.29162 | 0 | 0 | 2 | Pau | 0 | 0
3/18/2019 6:27:00 PM | 4 | PAU | 0:24 | 0:11 | 0 | 0 | Slave_charge | 3.35747 | 0 | 24.29162 | 0 | 0 | 2 | Pau | 0 | 0
3/18/2019 6:28:00 PM | 4 | PAU | 0:25 | 0:12 | 0 | 0 | Slave_charge | 3.35764 | 0 | 24.18646 | 0 | 0 | 2 | Pau | 0 | 0
3/18/2019 6:29:00 PM | 4 | PAU | 0:26 | 0:13 | 0 | 0 | Slave_charge | 3.35781 | 0 | 24.29162 | 0 | 0 | 2 | Pau | 0 | 0
3/18/2019 6:30:00 PM | 4 | PAU | 0:27 | 0:14 | 0 | 0 | Slave_charge | 3.35797 | 0 | 24.18646 | 0 | 0 | 2 | Pau | 0 | 0
3/18/2019 6:31:00 PM | 4 | PAU | 0:28 | 0:15 | 0 | 0 | Slave_charge | 3.35814 | 0 | 24.29162 | 0 | 0 | 2 | Pau | 0 | 0
3/18/2019 6:31:00 PM | 4 | PAU | 0:28 | 0:15 | 0 | 0 | Slave_charge | 3.35814 | 0 | 24.29162 | 0 | 0 | 2 | Pau | 0 | 0
3/18/2019 6:32:00 PM | 5 | CHA | 0:29 | 0:01 | 0 | 0 | Slave_charge | 3.44782 | 2.99853 | 24.18646 | 0.04994 | 0.17148 | 2 | Chg | 0.04994 | 0
3/18/2019 6:33:00 PM | 5 | CHA | 0:30 | 0:02 | 0 | 0 | Slave_charge | 3.46383 | 2.99853 | 24.39678 | 0.09993 | 0.34422 | 2 | Chg | 0.09993 | 0
3/18/2019 6:34:00 PM | 5 | CHA | 0:31 | 0:03 | 0 | 0 | Slave_charge | 3.47934 | 2.99853 | 24.39678 | 0.1499 | 0.5177 | 2 | Chg | 0.1499 | 0
3/18/2019 6:35:00 PM | 5 | CHA | 0:32 | 0:04 | 0 | 0 | Slave_charge | 3.49502 | 2.99853 | 24.50194 | 0.19988 | 0.69198 | 2 | Chg | 0.19988 | 0
3/18/2019 6:36:00 PM | 5 | CHA | 0:33 | 0:05 | 0 | 0 | Slave_charge | 3.51238 | 2.99853 | 24.6071 | 0.24985 | 0.86705 | 2 | Chg | 0.24985 | 0
3/18/2019 6:37:00 PM | 5 | CHA | 0:34 | 0:06 | 0 | 0 | Slave_charge | 3.53092 | 2.99853 | 24.50194 | 0.29983 | 1.04305 | 2 | Chg | 0.29983 | 0
3/18/2019 6:38:00 PM | 5 | CHA | 0:35 | 0:07 | 0 | 0 | Slave_charge | 3.54997 | 2.99853 | 24.6071 | 0.3498 | 1.21999 | 2 | Chg | 0.3498 | 0
3/18/2019 6:39:00 PM | 5 | CHA | 0:36 | 0:08 | 0 | 0 | Slave_charge | 3.56868 | 2.99853 | 24.6071 | 0.39978 | 1.39789 | 2 | Chg | 0.39978 | 0
3/18/2019 6:40:00 PM | 5 | CHA | 0:37 | 0:09 | 0 | 0 | Slave_charge | 3.58756 | 2.99853 | 24.50194 | 0.44976 | 1.5767 | 2 | Chg | 0.44976 | 0
3/18/2019 6:41:00 PM | 5 | CHA | 0:38 | 0:10 | 0 | 0 | Slave_charge | 3.60458 | 2.99853 | 24.71226 | 0.49973 | 1.75643 | 2 | Chg | 0.49973 | 0
3/18/2019 6:42:00 PM | 5 | CHA | 0:39 | 0:11 | 0 | 0 | Slave_charge | 3.61841 | 2.99853 | 24.6071 | 0.54971 | 1.93692 | 2 | Chg | 0.54971 | 0
3/18/2019 6:43:00 PM | 5 | CHA | 0:40 | 0:12 | 0 | 0 | Slave_charge | 3.63004 | 2.99853 | 24.6071 | 0.59969 | 2.11806 | 2 | Chg | 0.59969 | 0
3/18/2019 6:44:00 PM | 5 | CHA | 0:41 | 0:13 | 0 | 0 | Slave_charge | 3.64083 | 2.99853 | 24.6071 | 0.64966 | 2.29974 | 2 | Chg | 0.64966 | 0
3/18/2019 6:45:00 PM | 5 | CHA | 0:42 | 0:14 | 0 | 0 | Slave_charge | 3.65144 | 2.99853 | 24.71226 | 0.69965 | 2.482 | 2 | Chg | 0.69965 | 0
3/18/2019 6:46:00 PM | 5 | CHA | 0:43 | 0:15 | 0 | 0 | Slave_charge | 3.66223 | 2.99853 | 24.71226 | 0.74961 | 2.66472 | 2 | Chg | 0.74961 | 0
3/18/2019 6:47:00 PM | 5 | CHA | 0:44 | 0:16 | 0 | 0 | Slave_charge | 3.67319 | 2.99853 | 24.71226 | 0.79959 | 2.84801 | 2 | Chg | 0.79959 | 0
3/18/2019 6:48:00 PM | 5 | CHA | 0:45 | 0:17 | 0 | 0 | Slave_charge | 3.68431 | 2.99853 | 24.71226 | 0.84957 | 3.03188 | 2 | Chg | 0.84957 | 0
3/18/2019 6:49:00 PM | 5 | CHA | 0:46 | 0:18 | 0 | 0 | Slave_charge | 3.69561 | 2.99853 | 24.81741 | 0.89955 | 3.21628 | 2 | Chg | 0.89955 | 0
3/18/2019 6:50:00 PM | 5 | CHA | 0:47 | 0:19 | 0 | 0 | Slave_charge | 3.70741 | 2.99853 | 24.92257 | 0.94952 | 3.40127 | 2 | Chg | 0.94952 | 0
3/18/2019 6:51:00 PM | 5 | CHA | 0:48 | 0:20 | 0 | 0 | Slave_charge | 3.72005 | 2.99853 | 25.02773 | 0.9995 | 3.58687 | 2 | Chg | 0.9995 | 0
3/18/2019 6:52:00 PM | 5 | CHA | 0:49 | 0:21 | 0 | 0 | Slave_charge | 3.7332 | 2.99853 | 25.02773 | 1.04948 | 3.7731 | 2 | Chg | 1.04948 | 0
3/18/2019 6:53:00 PM | 5 | CHA | 0:50 | 0:22 | 0 | 0 | Slave_charge | 3.74753 | 2.99853 | 25.13289 | 1.09945 | 3.96001 | 2 | Chg | 1.09945 | 0
3/18/2019 6:54:00 PM | 5 | CHA | 0:51 | 0:23 | 0 | 0 | Slave_charge | 3.76287 | 2.99853 | 25.23805 | 1.14943 | 4.1477 | 2 | Chg | 1.14943 | 0
3/18/2019 6:55:00 PM | 5 | CHA | 0:52 | 0:24 | 0 | 0 | Slave_charge | 3.77905 | 2.99853 | 25.34321 | 1.1994 | 4.33615 | 2 | Chg | 1.1994 | 0
3/18/2019 6:56:00 PM | 5 | CHA | 0:53 | 0:25 | 0 | 0 | Slave_charge | 3.7959 | 3.00108 | 25.34321 | 1.24938 | 4.52541 | 2 | Chg | 1.24938 | 0
3/18/2019 6:57:00 PM | 5 | CHA | 0:54 | 0:26 | 0 | 0 | Slave_charge | 3.81276 | 2.99853 | 25.34321 | 1.29936 | 4.71557 | 2 | Chg | 1.29936 | 0
3/18/2019 6:58:00 PM | 5 | CHA | 0:55 | 0:27 | 0 | 0 | Slave_charge | 3.82979 | 2.99853 | 25.34321 | 1.34933 | 4.90654 | 2 | Chg | 1.34933 | 0
3/18/2019 6:59:00 PM | 5 | CHA | 0:56 | 0:28 | 0 | 0 | Slave_charge | 3.84614 | 2.99853 | 25.44836 | 1.39931 | 5.09835 | 2 | Chg | 1.39931 | 0
3/18/2019 7:00:00 PM | 5 | CHA | 0:57 | 0:29 | 0 | 0 | Slave_charge | 3.86198 | 2.99853 | 25.44836 | 1.44928 | 5.29094 | 2 | Chg | 1.44928 | 0
3/18/2019 7:01:00 PM | 5 | CHA | 0:58 | 0:30 | 0 | 0 | Slave_charge | 3.87766 | 2.99853 | 25.44836 | 1.49926 | 5.48434 | 2 | Chg | 1.49926 | 0
3/18/2019 7:02:00 PM | 5 | CHA | 0:59 | 0:31 | 0 | 0 | Slave_charge | 3.89317 | 2.99853 | 25.55352 | 1.54924 | 5.67855 | 2 | Chg | 1.54924 | 0
3/18/2019 7:03:00 PM | 5 | CHA | 1:00 | 0:32 | 0 | 0 | Slave_charge | 3.908 | 2.99853 | 25.44836 | 1.59922 | 5.87349 | 2 | Chg | 1.59922 | 0
3/18/2019 7:04:00 PM | 5 | CHA | 0:01 | 0:33 | 0 | 0 | Slave_charge | 3.92233 | 2.99853 | 25.34321 | 1.6492 | 6.06918 | 2 | Chg | 1.6492 | 0
3/18/2019 7:05:00 PM | 5 | CHA | 0:02 | 0:34 | 0 | 0 | Slave_charge | 3.93564 | 2.99853 | 25.34321 | 1.69916 | 6.26549 | 2 | Chg | 1.69916 | 0
3/18/2019 7:06:00 PM | 5 | CHA | 0:03 | 0:35 | 0 | 0 | Slave_charge | 3.94778 | 2.99853 | 25.44836 | 1.74915 | 6.46251 | 2 | Chg | 1.74915 | 0
3/18/2019 7:07:00 PM | 5 | CHA | 0:04 | 0:36 | 0 | 0 | Slave_charge | 3.95924 | 2.99853 | 25.34321 | 1.79912 | 6.66007 | 2 | Chg | 1.79912 | 0
3/18/2019 7:08:00 PM | 5 | CHA | 0:05 | 0:37 | 0 | 0 | Slave_charge | 3.97071 | 2.99853 | 25.23805 | 1.84909 | 6.85822 | 2 | Chg | 1.84909 | 0
3/18/2019 7:09:00 PM | 5 | CHA | 0:06 | 0:38 | 0 | 0 | Slave_charge | 3.98335 | 2.99853 | 25.02773 | 1.89907 | 7.05698 | 2 | Chg | 1.89907 | 0
3/18/2019 7:10:00 PM | 5 | CHA | 0:07 | 0:39 | 0 | 0 | Slave_charge | 3.99801 | 2.99853 | 25.02773 | 1.94905 | 7.25642 | 2 | Chg | 1.94905 | 0
3/18/2019 7:11:00 PM | 5 | CHA | 0:08 | 0:40 | 0 | 0 | Slave_charge | 4.01538 | 2.99853 | 25.13289 | 1.99903 | 7.45666 | 2 | Chg | 1.99903 | 0
3/18/2019 7:12:00 PM | 5 | CHA | 0:09 | 0:41 | 0 | 0 | Slave_charge | 4.0351 | 2.99853 | 25.13289 | 2.049 | 7.65781 | 2 | Chg | 2.049 | 0
3/18/2019 7:13:00 PM | 5 | CHA | 0:10 | 0:42 | 0 | 0 | Slave_charge | 4.05651 | 2.99853 | 25.13289 | 2.09897 | 7.85998 | 2 | Chg | 2.09897 | 0
3/18/2019 7:14:00 PM | 5 | CHA | 0:11 | 0:43 | 0 | 0 | Slave_charge | 4.07791 | 2.99853 | 25.13289 | 2.14895 | 8.06325 | 2 | Chg | 2.14895 | 0
3/18/2019 7:15:00 PM | 5 | CHA | 0:12 | 0:44 | 0 | 0 | Slave_charge | 4.09814 | 2.99853 | 25.13289 | 2.19893 | 8.26758 | 2 | Chg | 2.19893 | 0
3/18/2019 7:16:00 PM | 5 | CHA | 0:13 | 0:45 | 0 | 0 | Slave_charge | 4.11601 | 2.99853 | 25.23805 | 2.2489 | 8.47283 | 2 | Chg | 2.2489 | 0
3/18/2019 7:17:00 PM | 5 | CHA | 0:14 | 0:46 | 0 | 0 | Slave_charge | 4.12865 | 2.99853 | 25.13289 | 2.29888 | 8.67888 | 2 | Chg | 2.29888 | 0
3/18/2019 7:18:00 PM | 5 | CHA | 0:15 | 0:47 | 0 | 0 | Slave_charge | 4.13607 | 2.99853 | 25.13289 | 2.34885 | 8.8854 | 2 | Chg | 2.34885 | 0
3/18/2019 7:19:00 PM | 5 | CHA | 0:16 | 0:48 | 0 | 0 | Slave_charge | 4.1418 | 2.99853 | 25.23805 | 2.39884 | 9.09227 | 2 | Chg | 2.39884 | 0
3/18/2019 7:20:00 PM | 5 | CHA | 0:17 | 0:49 | 0 | 0 | Slave_charge | 4.1477 | 2.99853 | 25.23805 | 2.44881 | 9.29941 | 2 | Chg | 2.44881 | 0
3/18/2019 7:21:00 PM | 5 | CHA | 0:18 | 0:50 | 0 | 0 | Slave_charge | 4.15461 | 2.99853 | 25.23805 | 2.49879 | 9.50686 | 2 | Chg | 2.49879 | 0
3/18/2019 7:22:00 PM | 5 | CHA | 0:19 | 0:51 | 0 | 0 | Slave_charge | 4.16354 | 2.99853 | 25.23805 | 2.54877 | 9.71471 | 2 | Chg | 2.54877 | 0
3/18/2019 7:23:00 PM | 5 | CHA | 0:20 | 0:52 | 0 | 0 | Slave_charge | 4.17551 | 2.99853 | 25.23805 | 2.59874 | 9.92307 | 2 | Chg | 2.59874 | 0
3/18/2019 7:24:00 PM | 5 | CHA | 0:21 | 0:53 | 0 | 0 | Slave_charge | 4.19271 | 2.99853 | 25.13289 | 2.64872 | 10.13214 | 2 | Chg | 2.64872 | 0
3/18/2019 7:25:00 PM | 5 | CHA | 0:22 | 0:54 | 0 | 0 | Slave_charge | 4.20012 | 2.27316 | 25.34321 | 2.6941 | 10.32269 | 2 | Chg | 2.6941 | 0
3/18/2019 7:26:00 PM | 5 | CHA | 0:23 | 0:55 | 0 | 0 | Slave_charge | 4.19995 | 1.60909 | 25.23805 | 2.72615 | 10.45728 | 2 | Chg | 2.72615 | 0
3/18/2019 7:27:00 PM | 5 | CHA | 0:24 | 0:56 | 0 | 0 | Slave_charge | 4.19995 | 1.13403 | 25.23805 | 2.74878 | 10.55235 | 2 | Chg | 2.74878 | 0
3/18/2019 7:28:00 PM | 5 | CHA | 0:25 | 0:57 | 0 | 0 | Slave_charge | 4.19995 | 0.8071 | 25.13289 | 2.76481 | 10.61964 | 2 | Chg | 2.76481 | 0
3/18/2019 7:29:00 PM | 5 | CHA | 0:26 | 0:58 | 0 | 0 | Slave_charge | 4.19979 | 0.58489 | 24.92257 | 2.77628 | 10.66785 | 2 | Chg | 2.77628 | 0
3/18/2019 7:30:00 PM | 5 | CHA | 0:27 | 0:59 | 0 | 0 | Slave_charge | 4.19979 | 0.43675 | 24.81741 | 2.78471 | 10.70325 | 2 | Chg | 2.78471 | 0
3/18/2019 7:31:00 PM | 5 | CHA | 0:28 | 0:00 | 0 | 0 | Slave_charge | 4.19979 | 0.32948 | 24.71226 | 2.79104 | 10.72983 | 2 | Chg | 2.79104 | 0
3/18/2019 7:32:00 PM | 5 | CHA | 0:29 | 0:01 | 0 | 0 | Slave_charge | 4.19979 | 0.25797 | 24.71226 | 2.79592 | 10.75032 | 2 | Chg | 2.79592 | 0
3/18/2019 7:33:00 PM | 5 | CHA | 0:30 | 0:02 | 0 | 0 | Slave_charge | 4.19979 | 0.20688 | 24.50194 | 2.79978 | 10.76652 | 2 | Chg | 2.79978 | 0
3/18/2019 7:34:00 PM | 5 | CHA | 0:31 | 0:03 | 0 | 0 | Slave_charge | 4.19979 | 0.16857 | 24.50194 | 2.80291 | 10.77967 | 2 | Chg | 2.80291 | 0
3/18/2019 7:35:00 PM | 5 | CHA | 0:32 | 0:04 | 0 | 0 | Slave_charge | 4.19979 | 0.14048 | 24.50194 | 2.8055 | 10.79055 | 2 | Chg | 2.8055 | 0
3/18/2019 7:36:00 PM | 5 | CHA | 0:33 | 0:05 | 0 | 0 | Slave_charge | 4.19979 | 0.12004 | 24.50194 | 2.80767 | 10.79968 | 2 | Chg | 2.80767 | 0
3/18/2019 7:37:00 PM | 5 | CHA | 0:34 | 0:06 | 0 | 0 | Slave_charge | 4.19979 | 0.10216 | 24.39678 | 2.80952 | 10.80742 | 2 | Chg | 2.80952 | 0
3/18/2019 7:37:05 PM | 5 | CHA | 0:34 | 0:06 | 0 | 0 | Slave_charge | 4.19979 | 0.10216 | 24.39678 | 2.80966 | 10.80804 | 2 | Chg | 2.80966 | 0
3/18/2019 7:38:05 PM | 7 | PAU | 0:35 | 0:01 | 0 | 0 | Slave_charge | 4.19574 | 0 | 24.29162 | 2.80966 | 10.80804 | 3 | Pau | 2.80966 | 0
3/18/2019 7:38:05 PM | 7 | PAU | 0:35 | 0:01 | 0 | 0 | Slave_charge | 4.19574 | 0 | 24.29162 | 2.80966 | 10.80804 | 3 | Pau | 2.80966 | 0
3/18/2019 7:38:05 PM | 9 | PAU | 0:35 | 0:00 | 0 | 0 | Slave_charge | 4.19574 | 0 | 24.29162 | 2.80966 | 10.80804 | 3 | Pau | 2.80966 | 0
3/18/2019 7:38:05 PM | 10 | PAU | 0:35 | 0:00 | 0 | 0 | Slave_charge | 4.19574 | 0 | 24.29162 | 2.80966 | 10.80804 | 3 | Pau | 2.80966 | 0
3/18/2019 7:39:05 PM | 11 | PAU | 0:36 | 0:01 | 0 | 0 | Slave_charge | 4.19405 | 0 | 24.39678 | 2.80966 | 10.80804 | 3 | Pau | 2.80966 | 0
3/18/2019 7:40:05 PM | 11 | PAU | 0:37 | 0:02 | 0 | 0 | Slave_charge | 4.19287 | 0 | 24.29162 | 2.80966 | 10.80804 | 3 | Pau | 2.80966 | 0
3/18/2019 7:41:05 PM | 11 | PAU | 0:38 | 0:03 | 0 | 0 | Slave_charge | 4.19169 | 0 | 24.18646 | 2.80966 | 10.80804 | 3 | Pau | 2.80966 | 0
3/18/2019 7:42:05 PM | 11 | PAU | 0:39 | 0:04 | 0 | 0 | Slave_charge | 4.19068 | 0 | 24.18646 | 2.80966 | 10.80804 | 3 | Pau | 2.80966 | 0
3/18/2019 7:43:05 PM | 11 | PAU | 0:40 | 0:05 | 0 | 0 | Slave_charge | 4.18984 | 0 | 24.18646 | 2.80966 | 10.80804 | 3 | Pau | 2.80966 | 0
3/18/2019 7:44:05 PM | 11 | PAU | 0:41 | 0:06 | 0 | 0 | Slave_charge | 4.18917 | 0 | 24.18646 | 2.80966 | 10.80804 | 3 | Pau | 2.80966 | 0
3/18/2019 7:45:05 PM | 11 | PAU | 0:42 | 0:07 | 0 | 0 | Slave_charge | 4.18849 | 0 | 24.18646 | 2.80966 | 10.80804 | 3 | Pau | 2.80966 | 0
3/18/2019 7:46:05 PM | 11 | PAU | 0:43 | 0:08 | 0 | 0 | Slave_charge | 4.18799 | 0 | 24.18646 | 2.80966 | 10.80804 | 3 | Pau | 2.80966 | 0
3/18/2019 7:47:05 PM | 11 | PAU | 0:44 | 0:09 | 0 | 0 | Slave_charge | 4.18748 | 0 | 24.0813 | 2.80966 | 10.80804 | 3 | Pau | 2.80966 | 0
3/18/2019 7:48:05 PM | 11 | PAU | 0:45 | 0:10 | 0 | 0 | Slave_charge | 4.18697 | 0 | 24.18646 | 2.80966 | 10.80804 | 3 | Pau | 2.80966 | 0
3/18/2019 7:49:05 PM | 11 | PAU | 0:46 | 0:11 | 0 | 0 | Slave_charge | 4.18647 | 0 | 24.18646 | 2.80966 | 10.80804 | 3 | Pau | 2.80966 | 0
3/18/2019 7:50:05 PM | 11 | PAU | 0:47 | 0:12 | 0 | 0 | Slave_charge | 4.18596 | 0 | 24.29162 | 2.80966 | 10.80804 | 3 | Pau | 2.80966 | 0
3/18/2019 7:51:05 PM | 11 | PAU | 0:48 | 0:13 | 0 | 0 | Slave_charge | 4.18563 | 0 | 24.0813 | 2.80966 | 10.80804 | 3 | Pau | 2.80966 | 0
3/18/2019 7:52:05 PM | 11 | PAU | 0:49 | 0:14 | 0 | 0 | Slave_charge | 4.18529 | 0 | 23.97615 | 2.80966 | 10.80804 | 3 | Pau | 2.80966 | 0
3/18/2019 7:53:05 PM | 11 | PAU | 0:50 | 0:15 | 0 | 0 | Slave_charge | 4.18495 | 0 | 24.0813 | 2.80966 | 10.80804 | 3 | Pau | 2.80966 | 0
3/18/2019 7:53:05 PM | 11 | PAU | 0:50 | 0:15 | 0 | 0 | Slave_charge | 4.18495 | 0 | 24.0813 | 2.80966 | 10.80804 | 3 | Pau | 2.80966 | 0