## 5A_596_Charge3
Measurement ID | 596
Battery Name | LG HG2 18650_SN62A4
Battery Type | Li-ion
Circuit | Circuit001
Program | 1747 - LG_HG2_CyclesA
Start Time | 2018-07-12 17:27
End Time | 12/14/2018 8:05:51 PM
Test section | Charge3
Comment
OrderNo
Producer | LG
Type | Li-ion
Nominal Voltage | 3.7
Nominal Current | 3
Nominal Capacity | 3
Cells | 1
Maximum Voltage | 4.2
Gassing Voltage | 0
Break Voltage | 0
Charge Factor | 0
Impedance | 0.02
Cold Cranking Current | 0
Energy Density | 0
Comment | HG2 cell with 10AWG wire soldered to cell
Time Stamp | Step | Status | Prog Time | Step Time | Cycle | Cycle Level | Procedure | Voltage | Current | Temperature | Capacity | WhAccu | Cnt | State | ChgAh | DisgAh
[8 empty] | [V] | [A] | [C] | [Ah] | [Wh] | [Cnt]
2018-08-12 03:16 | 3 | PAU | 9:50 | 0:01 | 0 | 0 | NN_Char_Charge | 3.4785 | 0 | -8.41268 | 0 | 0 | 2 | Pau | 0 | 0
2018-08-12 03:17 | 3 | PAU | 9:51 | 0:02 | 0 | 0 | NN_Char_Charge | 3.47934 | 0 | -5.15277 | 0 | 0 | 2 | Pau | 0 | 0
2018-08-12 03:18 | 3 | PAU | 9:52 | 0:03 | 0 | 0 | NN_Char_Charge | 3.48001 | 0 | -1.57738 | 0 | 0 | 2 | Pau | 0 | 0
2018-08-12 03:19 | 3 | PAU | 9:53 | 0:04 | 0 | 0 | NN_Char_Charge | 3.48069 | 0 | 2.20833 | 0 | 0 | 2 | Pau | 0 | 0
2018-08-12 03:20 | 3 | PAU | 9:54 | 0:05 | 0 | 0 | NN_Char_Charge | 3.48119 | 0 | 5.67856 | 0 | 0 | 2 | Pau | 0 | 0
2018-08-12 03:21 | 3 | PAU | 9:55 | 0:06 | 0 | 0 | NN_Char_Charge | 3.48187 | 0 | 9.14879 | 0 | 0 | 2 | Pau | 0 | 0
2018-08-12 03:22 | 3 | PAU | 9:56 | 0:07 | 0 | 0 | NN_Char_Charge | 3.48271 | 0 | 12.61902 | 0 | 0 | 2 | Pau | 0 | 0
2018-08-12 03:23 | 3 | PAU | 9:57 | 0:08 | 0 | 0 | NN_Char_Charge | 3.48372 | 0 | 15.9841 | 0 | 0 | 2 | Pau | 0 | 0
2018-08-12 03:24 | 3 | PAU | 9:58 | 0:09 | 0 | 0 | NN_Char_Charge | 3.48473 | 0 | 18.82338 | 0 | 0 | 2 | Pau | 0 | 0
2018-08-12 03:25 | 3 | PAU | 9:59 | 0:10 | 0 | 0 | NN_Char_Charge | 3.48575 | 0 | 19.7698 | 0 | 0 | 2 | Pau | 0 | 0
2018-08-12 03:26 | 3 | PAU | 10:00 | 0:11 | 0 | 0 | NN_Char_Charge | 3.48676 | 0 | 19.66465 | 0 | 0 | 2 | Pau | 0 | 0
2018-08-12 03:27 | 3 | PAU | 10:01 | 0:12 | 0 | 0 | NN_Char_Charge | 3.4876 | 0 | 20.19044 | 0 | 0 | 2 | Pau | 0 | 0
2018-08-12 03:28 | 3 | PAU | 10:02 | 0:13 | 0 | 0 | NN_Char_Charge | 3.48827 | 0 | 21.76782 | 0 | 0 | 2 | Pau | 0 | 0
2018-08-12 03:29 | 3 | PAU | 10:03 | 0:14 | 0 | 0 | NN_Char_Charge | 3.48878 | 0 | 22.71424 | 0 | 0 | 2 | Pau | 0 | 0
2018-08-12 03:30 | 3 | PAU | 10:04 | 0:15 | 0 | 0 | NN_Char_Charge | 3.48929 | 0 | 22.50393 | 0 | 0 | 2 | Pau | 0 | 0
2018-08-12 03:31 | 3 | PAU | 10:05 | 0:16 | 0 | 0 | NN_Char_Charge | 3.48962 | 0 | 21.97813 | 0 | 0 | 2 | Pau | 0 | 0
2018-08-12 03:32 | 3 | PAU | 10:06 | 0:17 | 0 | 0 | NN_Char_Charge | 3.48996 | 0 | 21.87297 | 0 | 0 | 2 | Pau | 0 | 0
2018-08-12 03:33 | 3 | PAU | 10:07 | 0:18 | 0 | 0 | NN_Char_Charge | 3.4903 | 0 | 22.8194 | 0 | 0 | 2 | Pau | 0 | 0
2018-08-12 03:34 | 3 | PAU | 10:08 | 0:19 | 0 | 0 | NN_Char_Charge | 3.4903 | 0 | 23.76583 | 0 | 0 | 2 | Pau | 0 | 0
2018-08-12 03:35 | 3 | PAU | 10:09 | 0:20 | 0 | 0 | NN_Char_Charge | 3.49047 | 0 | 23.97615 | 0 | 0 | 2 | Pau | 0 | 0
2018-08-12 03:36 | 3 | PAU | 10:10 | 0:21 | 0 | 0 | NN_Char_Charge | 3.4908 | 0 | 23.13488 | 0 | 0 | 2 | Pau | 0 | 0
2018-08-12 03:37 | 3 | PAU | 10:11 | 0:22 | 0 | 0 | NN_Char_Charge | 3.49097 | 0 | 22.39877 | 0 | 0 | 2 | Pau | 0 | 0
2018-08-12 03:38 | 3 | PAU | 10:12 | 0:23 | 0 | 0 | NN_Char_Charge | 3.49114 | 0 | 22.71424 | 0 | 0 | 2 | Pau | 0 | 0
2018-08-12 03:39 | 3 | PAU | 10:13 | 0:24 | 0 | 0 | NN_Char_Charge | 3.49114 | 0 | 23.66067 | 0 | 0 | 2 | Pau | 0 | 0
2018-08-12 03:40 | 3 | PAU | 10:14 | 0:25 | 0 | 0 | NN_Char_Charge | 3.49131 | 0 | 24.29162 | 0 | 0 | 2 | Pau | 0 | 0
2018-08-12 03:41 | 3 | PAU | 10:15 | 0:26 | 0 | 0 | NN_Char_Charge | 3.49131 | 0 | 24.18646 | 0 | 0 | 2 | Pau | 0 | 0
2018-08-12 03:42 | 3 | PAU | 10:16 | 0:27 | 0 | 0 | NN_Char_Charge | 3.49148 | 0 | 23.55551 | 0 | 0 | 2 | Pau | 0 | 0
2018-08-12 03:43 | 3 | PAU | 10:17 | 0:28 | 0 | 0 | NN_Char_Charge | 3.49165 | 0 | 22.92456 | 0 | 0 | 2 | Pau | 0 | 0
2018-08-12 03:44 | 3 | PAU | 10:18 | 0:29 | 0 | 0 | NN_Char_Charge | 3.49165 | 0 | 23.13488 | 0 | 0 | 2 | Pau | 0 | 0
2018-08-12 03:45 | 3 | PAU | 10:19 | 0:30 | 0 | 0 | NN_Char_Charge | 3.49181 | 0 | 23.66067 | 0 | 0 | 2 | Pau | 0 | 0
2018-08-12 03:46 | 3 | PAU | 10:20 | 0:31 | 0 | 0 | NN_Char_Charge | 3.49181 | 0 | 24.29162 | 0 | 0 | 2 | Pau | 0 | 0
2018-08-12 03:47 | 3 | PAU | 10:21 | 0:32 | 0 | 0 | NN_Char_Charge | 3.49181 | 0 | 24.18646 | 0 | 0 | 2 | Pau | 0 | 0
2018-08-12 03:48 | 3 | PAU | 10:22 | 0:33 | 0 | 0 | NN_Char_Charge | 3.49181 | 0 | 23.97615 | 0 | 0 | 2 | Pau | 0 | 0
2018-08-12 03:49 | 3 | PAU | 10:23 | 0:34 | 0 | 0 | NN_Char_Charge | 3.49198 | 0 | 23.55551 | 0 | 0 | 2 | Pau | 0 | 0
2018-08-12 03:50 | 3 | PAU | 10:24 | 0:35 | 0 | 0 | NN_Char_Charge | 3.49198 | 0 | 23.24004 | 0 | 0 | 2 | Pau | 0 | 0
2018-08-12 03:51 | 3 | PAU | 10:25 | 0:36 | 0 | 0 | NN_Char_Charge | 3.49198 | 0 | 23.34519 | 0 | 0 | 2 | Pau | 0 | 0
2018-08-12 03:52 | 3 | PAU | 10:26 | 0:37 | 0 | 0 | NN_Char_Charge | 3.49215 | 0 | 23.55551 | 0 | 0 | 2 | Pau | 0 | 0
2018-08-12 03:53 | 3 | PAU | 10:27 | 0:38 | 0 | 0 | NN_Char_Charge | 3.49215 | 0 | 23.97615 | 0 | 0 | 2 | Pau | 0 | 0
2018-08-12 03:54 | 3 | PAU | 10:28 | 0:39 | 0 | 0 | NN_Char_Charge | 3.49215 | 0 | 24.0813 | 0 | 0 | 2 | Pau | 0 | 0
2018-08-12 03:55 | 3 | PAU | 10:29 | 0:40 | 0 | 0 | NN_Char_Charge | 3.49215 | 0 | 23.97615 | 0 | 0 | 2 | Pau | 0 | 0
2018-08-12 03:56 | 3 | PAU | 10:30 | 0:41 | 0 | 0 | NN_Char_Charge | 3.49232 | 0 | 23.76583 | 0 | 0 | 2 | Pau | 0 | 0
2018-08-12 03:57 | 3 | PAU | 10:31 | 0:42 | 0 | 0 | NN_Char_Charge | 3.49232 | 0 | 23.55551 | 0 | 0 | 2 | Pau | 0 | 0
2018-08-12 03:58 | 3 | PAU | 10:32 | 0:43 | 0 | 0 | NN_Char_Charge | 3.49232 | 0 | 23.66067 | 0 | 0 | 2 | Pau | 0 | 0
2018-08-12 03:59 | 3 | PAU | 10:33 | 0:44 | 0 | 0 | NN_Char_Charge | 3.49232 | 0 | 23.76583 | 0 | 0 | 2 | Pau | 0 | 0
2018-08-12 04:00 | 3 | PAU | 10:34 | 0:45 | 0 | 0 | NN_Char_Charge | 3.49249 | 0 | 23.97615 | 0 | 0 | 2 | Pau | 0 | 0
2018-08-12 04:01 | 3 | PAU | 10:35 | 0:46 | 0 | 0 | NN_Char_Charge | 3.49249 | 0 | 23.97615 | 0 | 0 | 2 | Pau | 0 | 0
2018-08-12 04:02 | 3 | PAU | 10:36 | 0:47 | 0 | 0 | NN_Char_Charge | 3.49249 | 0 | 23.97615 | 0 | 0 | 2 | Pau | 0 | 0
2018-08-12 04:03 | 3 | PAU | 10:37 | 0:48 | 0 | 0 | NN_Char_Charge | 3.49249 | 0 | 23.87099 | 0 | 0 | 2 | Pau | 0 | 0
2018-08-12 04:04 | 3 | PAU | 10:38 | 0:49 | 0 | 0 | NN_Char_Charge | 3.49249 | 0 | 23.76583 | 0 | 0 | 2 | Pau | 0 | 0
2018-08-12 04:05 | 3 | PAU | 10:39 | 0:50 | 0 | 0 | NN_Char_Charge | 3.49249 | 0 | 23.87099 | 0 | 0 | 2 | Pau | 0 | 0
2018-08-12 04:06 | 3 | PAU | 10:40 | 0:51 | 0 | 0 | NN_Char_Charge | 3.49266 | 0 | 23.76583 | 0 | 0 | 2 | Pau | 0 | 0
2018-08-12 04:07 | 3 | PAU | 10:41 | 0:52 | 0 | 0 | NN_Char_Charge | 3.49266 | 0 | 23.97615 | 0 | 0 | 2 | Pau | 0 | 0
2018-08-12 04:08 | 3 | PAU | 10:42 | 0:53 | 0 | 0 | NN_Char_Charge | 3.49266 | 0 | 23.87099 | 0 | 0 | 2 | Pau | 0 | 0
2018-08-12 04:09 | 3 | PAU | 10:43 | 0:54 | 0 | 0 | NN_Char_Charge | 3.49266 | 0 | 23.76583 | 0 | 0 | 2 | Pau | 0 | 0
2018-08-12 04:10 | 3 | PAU | 10:44 | 0:55 | 0 | 0 | NN_Char_Charge | 3.49266 | 0 | 23.87099 | 0 | 0 | 2 | Pau | 0 | 0
2018-08-12 04:11 | 3 | PAU | 10:45 | 0:56 | 0 | 0 | NN_Char_Charge | 3.49266 | 0 | 23.87099 | 0 | 0 | 2 | Pau | 0 | 0
2018-08-12 04:12 | 3 | PAU | 10:46 | 0:57 | 0 | 0 | NN_Char_Charge | 3.49283 | 0 | 23.97615 | 0 | 0 | 2 | Pau | 0 | 0
2018-08-12 04:13 | 3 | PAU | 10:47 | 0:58 | 0 | 0 | NN_Char_Charge | 3.49266 | 0 | 23.87099 | 0 | 0 | 2 | Pau | 0 | 0
2018-08-12 04:14 | 3 | PAU | 10:48 | 0:59 | 0 | 0 | NN_Char_Charge | 3.49283 | 0 | 23.87099 | 0 | 0 | 2 | Pau | 0 | 0
2018-08-12 04:15 | 3 | PAU | 10:49 | 1:00 | 0 | 0 | NN_Char_Charge | 3.49283 | 0 | 23.76583 | 0 | 0 | 2 | Pau | 0 | 0
2018-08-12 04:15 | 3 | PAU | 10:49 | 1:00 | 0 | 0 | NN_Char_Charge | 3.49283 | 0 | 23.76583 | 0 | 0 | 2 | Pau | 0 | 0
2018-08-12 04:16 | 4 | CHA | 10:50 | 0:01 | 0 | 0 | NN_Char_Charge | 3.60627 | 2.99853 | 23.97615 | 0.04997 | 0.17921 | 2 | Chg | 0.04997 | 0
2018-08-12 04:17 | 4 | CHA | 10:51 | 0:02 | 0 | 0 | NN_Char_Charge | 3.63863 | 2.99853 | 24.29162 | 0.09995 | 0.36029 | 2 | Chg | 0.09995 | 0
2018-08-12 04:18 | 4 | CHA | 10:52 | 0:03 | 0 | 0 | NN_Char_Charge | 3.66577 | 2.99853 | 24.18646 | 0.14993 | 0.54283 | 2 | Chg | 0.14993 | 0
2018-08-12 04:19 | 4 | CHA | 10:53 | 0:04 | 0 | 0 | NN_Char_Charge | 3.69106 | 2.99853 | 24.29162 | 0.19991 | 0.72669 | 2 | Chg | 0.19991 | 0
2018-08-12 04:20 | 4 | CHA | 10:54 | 0:05 | 0 | 0 | NN_Char_Charge | 3.71011 | 2.99853 | 24.39678 | 0.24988 | 0.91165 | 2 | Chg | 0.24988 | 0
2018-08-12 04:21 | 4 | CHA | 10:55 | 0:06 | 0 | 0 | NN_Char_Charge | 3.72376 | 2.99853 | 24.50194 | 0.29986 | 1.09743 | 2 | Chg | 0.29986 | 0
2018-08-12 04:22 | 4 | CHA | 10:56 | 0:07 | 0 | 0 | NN_Char_Charge | 3.73741 | 2.99853 | 24.50194 | 0.34984 | 1.28386 | 2 | Chg | 0.34984 | 0
2018-08-12 04:23 | 4 | CHA | 10:57 | 0:08 | 0 | 0 | NN_Char_Charge | 3.75208 | 2.99853 | 24.6071 | 0.39981 | 1.47101 | 2 | Chg | 0.39981 | 0
2018-08-12 04:24 | 4 | CHA | 10:58 | 0:09 | 0 | 0 | NN_Char_Charge | 3.76775 | 2.99853 | 24.6071 | 0.44979 | 1.65892 | 2 | Chg | 0.44979 | 0
2018-08-12 04:25 | 4 | CHA | 10:59 | 0:10 | 0 | 0 | NN_Char_Charge | 3.78293 | 2.99853 | 24.6071 | 0.49977 | 1.84759 | 2 | Chg | 0.49977 | 0
2018-08-12 04:26 | 4 | CHA | 11:00 | 0:11 | 0 | 0 | NN_Char_Charge | 3.79793 | 2.99853 | 24.71226 | 0.54974 | 2.03702 | 2 | Chg | 0.54974 | 0
2018-08-12 04:27 | 4 | CHA | 11:01 | 0:12 | 0 | 0 | NN_Char_Charge | 3.81344 | 2.99853 | 24.71226 | 0.59972 | 2.22723 | 2 | Chg | 0.59972 | 0
2018-08-12 04:28 | 4 | CHA | 11:02 | 0:13 | 0 | 0 | NN_Char_Charge | 3.83012 | 2.99853 | 24.71226 | 0.6497 | 2.41822 | 2 | Chg | 0.6497 | 0
2018-08-12 04:29 | 4 | CHA | 11:03 | 0:14 | 0 | 0 | NN_Char_Charge | 3.84782 | 3.00108 | 24.71226 | 0.69968 | 2.61008 | 2 | Chg | 0.69968 | 0
2018-08-12 04:30 | 4 | CHA | 11:04 | 0:15 | 0 | 0 | NN_Char_Charge | 3.86653 | 2.99853 | 24.71226 | 0.74965 | 2.80283 | 2 | Chg | 0.74965 | 0
2018-08-12 04:31 | 4 | CHA | 11:05 | 0:16 | 0 | 0 | NN_Char_Charge | 3.88592 | 2.99853 | 24.81741 | 0.79963 | 2.99656 | 2 | Chg | 0.79963 | 0
2018-08-12 04:32 | 4 | CHA | 11:06 | 0:17 | 0 | 0 | NN_Char_Charge | 3.90547 | 2.99853 | 24.81741 | 0.8496 | 3.19125 | 2 | Chg | 0.8496 | 0
2018-08-12 04:33 | 4 | CHA | 11:07 | 0:18 | 0 | 0 | NN_Char_Charge | 3.92503 | 2.99853 | 24.92257 | 0.89958 | 3.38692 | 2 | Chg | 0.89958 | 0
2018-08-12 04:34 | 4 | CHA | 11:08 | 0:19 | 0 | 0 | NN_Char_Charge | 3.94424 | 2.99853 | 24.81741 | 0.94956 | 3.58356 | 2 | Chg | 0.94956 | 0
2018-08-12 04:35 | 4 | CHA | 11:09 | 0:20 | 0 | 0 | NN_Char_Charge | 3.96278 | 2.99853 | 24.92257 | 0.99954 | 3.78115 | 2 | Chg | 0.99954 | 0
2018-08-12 04:36 | 4 | CHA | 11:10 | 0:21 | 0 | 0 | NN_Char_Charge | 3.98099 | 2.99853 | 24.92257 | 1.04951 | 3.97965 | 2 | Chg | 1.04951 | 0
2018-08-12 04:37 | 4 | CHA | 11:11 | 0:22 | 0 | 0 | NN_Char_Charge | 3.99852 | 2.99853 | 24.92257 | 1.09949 | 4.17905 | 2 | Chg | 1.09949 | 0
2018-08-12 04:38 | 4 | CHA | 11:12 | 0:23 | 0 | 0 | NN_Char_Charge | 4.01571 | 2.99853 | 25.02773 | 1.14946 | 4.37931 | 2 | Chg | 1.14946 | 0
2018-08-12 04:39 | 4 | CHA | 11:13 | 0:24 | 0 | 0 | NN_Char_Charge | 4.03257 | 2.99853 | 25.02773 | 1.19944 | 4.58042 | 2 | Chg | 1.19944 | 0
2018-08-12 04:40 | 4 | CHA | 11:14 | 0:25 | 0 | 0 | NN_Char_Charge | 4.04959 | 2.99853 | 25.02773 | 1.24942 | 4.7824 | 2 | Chg | 1.24942 | 0
2018-08-12 04:41 | 4 | CHA | 11:15 | 0:26 | 0 | 0 | NN_Char_Charge | 4.06696 | 2.99853 | 25.02773 | 1.2994 | 4.98521 | 2 | Chg | 1.2994 | 0
2018-08-12 04:42 | 4 | CHA | 11:16 | 0:27 | 0 | 0 | NN_Char_Charge | 4.08516 | 2.99853 | 25.02773 | 1.34937 | 5.18891 | 2 | Chg | 1.34937 | 0
2018-08-12 04:43 | 4 | CHA | 11:17 | 0:28 | 0 | 0 | NN_Char_Charge | 4.10455 | 2.99853 | 25.13289 | 1.39935 | 5.39355 | 2 | Chg | 1.39935 | 0
2018-08-12 04:44 | 4 | CHA | 11:18 | 0:29 | 0 | 0 | NN_Char_Charge | 4.12511 | 2.99853 | 25.02773 | 1.44933 | 5.59919 | 2 | Chg | 1.44933 | 0
2018-08-12 04:45 | 4 | CHA | 11:19 | 0:30 | 0 | 0 | NN_Char_Charge | 4.14702 | 2.99853 | 25.13289 | 1.4993 | 5.80589 | 2 | Chg | 1.4993 | 0
2018-08-12 04:46 | 4 | CHA | 11:20 | 0:31 | 0 | 0 | NN_Char_Charge | 4.16961 | 2.99853 | 25.02773 | 1.54928 | 6.0137 | 2 | Chg | 1.54928 | 0
2018-08-12 04:47 | 4 | CHA | 11:21 | 0:32 | 0 | 0 | NN_Char_Charge | 4.19186 | 2.99853 | 25.13289 | 1.59926 | 6.22264 | 2 | Chg | 1.59926 | 0
2018-08-12 04:48 | 4 | CHA | 11:22 | 0:33 | 0 | 0 | NN_Char_Charge | 4.19995 | 2.64862 | 25.02773 | 1.6471 | 6.42351 | 2 | Chg | 1.6471 | 0
2018-08-12 04:49 | 4 | CHA | 11:23 | 0:34 | 0 | 0 | NN_Char_Charge | 4.19995 | 2.34723 | 24.92257 | 1.68856 | 6.59762 | 2 | Chg | 1.68856 | 0
2018-08-12 04:50 | 4 | CHA | 11:24 | 0:35 | 0 | 0 | NN_Char_Charge | 4.19995 | 2.13268 | 24.81741 | 1.72578 | 6.75398 | 2 | Chg | 1.72578 | 0
2018-08-12 04:51 | 4 | CHA | 11:25 | 0:36 | 0 | 0 | NN_Char_Charge | 4.19979 | 1.97433 | 24.92257 | 1.75995 | 6.89747 | 2 | Chg | 1.75995 | 0
2018-08-12 04:52 | 4 | CHA | 11:26 | 0:37 | 0 | 0 | NN_Char_Charge | 4.19979 | 1.85173 | 24.71226 | 1.7918 | 7.03124 | 2 | Chg | 1.7918 | 0
2018-08-12 04:53 | 4 | CHA | 11:27 | 0:38 | 0 | 0 | NN_Char_Charge | 4.19979 | 1.74446 | 24.71226 | 1.82175 | 7.15702 | 2 | Chg | 1.82175 | 0
2018-08-12 04:54 | 4 | CHA | 11:28 | 0:39 | 0 | 0 | NN_Char_Charge | 4.19979 | 1.6474 | 24.6071 | 1.85001 | 7.27571 | 2 | Chg | 1.85001 | 0
2018-08-12 04:55 | 4 | CHA | 11:29 | 0:40 | 0 | 0 | NN_Char_Charge | 4.19979 | 1.56056 | 24.6071 | 1.87676 | 7.38802 | 2 | Chg | 1.87676 | 0
2018-08-12 04:56 | 4 | CHA | 11:30 | 0:41 | 0 | 0 | NN_Char_Charge | 4.19979 | 1.47628 | 24.50194 | 1.90206 | 7.49428 | 2 | Chg | 1.90206 | 0
2018-08-12 04:57 | 4 | CHA | 11:31 | 0:42 | 0 | 0 | NN_Char_Charge | 4.19979 | 1.39455 | 24.50194 | 1.92599 | 7.59478 | 2 | Chg | 1.92599 | 0
2018-08-12 04:58 | 4 | CHA | 11:32 | 0:43 | 0 | 0 | NN_Char_Charge | 4.19979 | 1.31792 | 24.6071 | 1.94857 | 7.68963 | 2 | Chg | 1.94857 | 0
2018-08-12 04:59 | 4 | CHA | 11:33 | 0:44 | 0 | 0 | NN_Char_Charge | 4.19979 | 1.23364 | 24.39678 | 1.96983 | 7.77892 | 2 | Chg | 1.96983 | 0
2018-08-12 05:00 | 4 | CHA | 11:34 | 0:45 | 0 | 0 | NN_Char_Charge | 4.19979 | 1.15191 | 24.39678 | 1.98972 | 7.86246 | 2 | Chg | 1.98972 | 0
2018-08-12 05:01 | 4 | CHA | 11:35 | 0:46 | 0 | 0 | NN_Char_Charge | 4.19979 | 1.07273 | 24.50194 | 2.00828 | 7.9404 | 2 | Chg | 2.00828 | 0
2018-08-12 05:02 | 4 | CHA | 11:36 | 0:47 | 0 | 0 | NN_Char_Charge | 4.19979 | 0.9961 | 24.39678 | 2.02551 | 8.01276 | 2 | Chg | 2.02551 | 0
2018-08-12 05:03 | 4 | CHA | 11:37 | 0:48 | 0 | 0 | NN_Char_Charge | 4.19979 | 0.91437 | 24.18646 | 2.04142 | 8.07956 | 2 | Chg | 2.04142 | 0
2018-08-12 05:04 | 4 | CHA | 11:38 | 0:49 | 0 | 0 | NN_Char_Charge | 4.19979 | 0.83775 | 24.18646 | 2.056 | 8.14081 | 2 | Chg | 2.056 | 0
2018-08-12 05:05 | 4 | CHA | 11:39 | 0:50 | 0 | 0 | NN_Char_Charge | 4.19979 | 0.76113 | 24.39678 | 2.06931 | 8.19673 | 2 | Chg | 2.06931 | 0
2018-08-12 05:06 | 4 | CHA | 11:40 | 0:51 | 0 | 0 | NN_Char_Charge | 4.19979 | 0.69216 | 24.39678 | 2.08142 | 8.24756 | 2 | Chg | 2.08142 | 0
2018-08-12 05:07 | 4 | CHA | 11:41 | 0:52 | 0 | 0 | NN_Char_Charge | 4.19979 | 0.6232 | 24.0813 | 2.09238 | 8.29359 | 2 | Chg | 2.09238 | 0
2018-08-12 05:08 | 4 | CHA | 11:42 | 0:53 | 0 | 0 | NN_Char_Charge | 4.19979 | 0.55935 | 23.97615 | 2.10224 | 8.33501 | 2 | Chg | 2.10224 | 0
2018-08-12 05:09 | 4 | CHA | 11:43 | 0:54 | 0 | 0 | NN_Char_Charge | 4.19979 | 0.50061 | 24.18646 | 2.11107 | 8.3721 | 2 | Chg | 2.11107 | 0
2018-08-12 05:10 | 4 | CHA | 11:44 | 0:55 | 0 | 0 | NN_Char_Charge | 4.19979 | 0.44952 | 24.29162 | 2.11899 | 8.40534 | 2 | Chg | 2.11899 | 0
2018-08-12 05:11 | 4 | CHA | 11:45 | 0:56 | 0 | 0 | NN_Char_Charge | 4.19979 | 0.401 | 24.18646 | 2.12607 | 8.4351 | 2 | Chg | 2.12607 | 0
2018-08-12 05:12 | 4 | CHA | 11:46 | 0:57 | 0 | 0 | NN_Char_Charge | 4.19979 | 0.35758 | 23.87099 | 2.13239 | 8.46165 | 2 | Chg | 2.13239 | 0
2018-08-12 05:13 | 4 | CHA | 11:47 | 0:58 | 0 | 0 | NN_Char_Charge | 4.19979 | 0.31926 | 24.0813 | 2.13802 | 8.48528 | 2 | Chg | 2.13802 | 0
2018-08-12 05:14 | 4 | CHA | 11:48 | 0:59 | 0 | 0 | NN_Char_Charge | 4.19979 | 0.28351 | 24.29162 | 2.14305 | 8.50639 | 2 | Chg | 2.14305 | 0
2018-08-12 05:15 | 4 | CHA | 11:49 | 1:00 | 0 | 0 | NN_Char_Charge | 4.19979 | 0.25797 | 24.29162 | 2.14754 | 8.52527 | 2 | Chg | 2.14754 | 0
2018-08-12 05:16 | 4 | CHA | 11:50 | 1:01 | 0 | 0 | NN_Char_Charge | 4.19979 | 0.22732 | 23.87099 | 2.15158 | 8.54221 | 2 | Chg | 2.15158 | 0
2018-08-12 05:17 | 4 | CHA | 11:51 | 1:02 | 0 | 0 | NN_Char_Charge | 4.19979 | 0.20433 | 23.76583 | 2.15517 | 8.5573 | 2 | Chg | 2.15517 | 0
2018-08-12 05:18 | 4 | CHA | 11:52 | 1:03 | 0 | 0 | NN_Char_Charge | 4.19979 | 0.18134 | 23.97615 | 2.15839 | 8.57083 | 2 | Chg | 2.15839 | 0
2018-08-12 05:19 | 4 | CHA | 11:53 | 1:04 | 0 | 0 | NN_Char_Charge | 4.19979 | 0.16602 | 24.29162 | 2.16128 | 8.58298 | 2 | Chg | 2.16128 | 0
2018-08-12 05:20 | 4 | CHA | 11:54 | 1:05 | 0 | 0 | NN_Char_Charge | 4.19979 | 0.14814 | 24.29162 | 2.1639 | 8.59395 | 2 | Chg | 2.1639 | 0
2018-08-12 05:21 | 4 | CHA | 11:55 | 1:06 | 0 | 0 | NN_Char_Charge | 4.19979 | 0.13537 | 24.0813 | 2.16626 | 8.60389 | 2 | Chg | 2.16626 | 0
2018-08-12 05:22 | 4 | CHA | 11:56 | 1:07 | 0 | 0 | NN_Char_Charge | 4.19979 | 0.1226 | 23.87099 | 2.1684 | 8.61286 | 2 | Chg | 2.1684 | 0
2018-08-12 05:23 | 4 | CHA | 11:57 | 1:08 | 0 | 0 | NN_Char_Charge | 4.19979 | 0.10983 | 23.76583 | 2.17034 | 8.621 | 2 | Chg | 2.17034 | 0
2018-08-12 05:24 | 4 | CHA | 11:58 | 1:09 | 0 | 0 | NN_Char_Charge | 4.19979 | 0.09961 | 23.97615 | 2.17208 | 8.62834 | 2 | Chg | 2.17208 | 0
2018-08-12 05:25 | 4 | CHA | 11:59 | 1:10 | 0 | 0 | NN_Char_Charge | 4.19979 | 0.09195 | 24.0813 | 2.17368 | 8.63503 | 2 | Chg | 2.17368 | 0
2018-08-12 05:26 | 4 | CHA | 12:00 | 1:11 | 0 | 0 | NN_Char_Charge | 4.19979 | 0.08429 | 24.0813 | 2.17514 | 8.64115 | 2 | Chg | 2.17514 | 0
2018-08-12 05:27 | 4 | CHA | 12:01 | 1:12 | 0 | 0 | NN_Char_Charge | 4.19979 | 0.07662 | 23.97615 | 2.17647 | 8.64674 | 2 | Chg | 2.17647 | 0
2018-08-12 05:28 | 4 | CHA | 12:02 | 1:13 | 0 | 0 | NN_Char_Charge | 4.19979 | 0.07152 | 23.97615 | 2.1777 | 8.65191 | 2 | Chg | 2.1777 | 0
2018-08-12 05:29 | 4 | CHA | 12:03 | 1:14 | 0 | 0 | NN_Char_Charge | 4.19979 | 0.06385 | 23.87099 | 2.17882 | 8.65664 | 2 | Chg | 2.17882 | 0
2018-08-12 05:30 | 4 | CHA | 12:04 | 1:15 | 0 | 0 | NN_Char_Charge | 4.19979 | 0.0613 | 23.97615 | 2.17987 | 8.66103 | 2 | Chg | 2.17987 | 0
2018-08-12 05:31 | 4 | CHA | 12:05 | 1:16 | 0 | 0 | NN_Char_Charge | 4.19979 | 0.05619 | 24.0813 | 2.18083 | 8.66509 | 2 | Chg | 2.18083 | 0
2018-08-12 05:32 | 4 | CHA | 12:06 | 1:17 | 0 | 0 | NN_Char_Charge | 4.19979 | 0.05108 | 23.97615 | 2.18173 | 8.66887 | 2 | Chg | 2.18173 | 0
2018-08-12 05:33 | 4 | CHA | 12:06 | 1:18 | 0 | 0 | NN_Char_Charge | 4.19979 | 0.04853 | 23.97615 | 2.18224 | 8.671 | 2 | Chg | 2.18224 | 0
2018-08-12 05:34 | 6 | PAU | 12:07 | 0:01 | 0 | 0 | NN_Char_Charge | 4.19692 | 0 | 23.97615 | 2.18224 | 8.671 | 3 | Pau | 2.18224 | 0
2018-08-12 05:34 | 6 | PAU | 12:07 | 0:01 | 0 | 0 | NN_Char_Charge | 4.19692 | 0 | 23.97615 | 2.18224 | 8.671 | 3 | Pau | 2.18224 | 0
2018-08-12 05:35 | 9 | PAU | 12:08 | 0:01 | 0 | 0 | NN_Char_Charge | 4.19591 | 0 | 17.98211 | 2.18224 | 8.671 | 3 | Pau | 2.18224 | 0
2018-08-12 05:36 | 9 | PAU | 12:09 | 0:02 | 0 | 0 | NN_Char_Charge | 4.1949 | 0 | 15.35315 | 2.18224 | 8.671 | 3 | Pau | 2.18224 | 0
2018-08-12 05:37 | 9 | PAU | 12:10 | 0:03 | 0 | 0 | NN_Char_Charge | 4.19422 | 0 | 12.82934 | 2.18224 | 8.671 | 3 | Pau | 2.18224 | 0
2018-08-12 05:38 | 9 | PAU | 12:11 | 0:04 | 0 | 0 | NN_Char_Charge | 4.19355 | 0 | 10.62101 | 2.18224 | 8.671 | 3 | Pau | 2.18224 | 0
2018-08-12 05:39 | 9 | PAU | 12:12 | 0:05 | 0 | 0 | NN_Char_Charge | 4.19304 | 0 | 8.51784 | 2.18224 | 8.671 | 3 | Pau | 2.18224 | 0
2018-08-12 05:40 | 9 | PAU | 12:13 | 0:06 | 0 | 0 | NN_Char_Charge | 4.19237 | 0 | 6.62499 | 2.18224 | 8.671 | 3 | Pau | 2.18224 | 0
2018-08-12 05:41 | 9 | PAU | 12:14 | 0:07 | 0 | 0 | NN_Char_Charge | 4.19203 | 0 | 4.62698 | 2.18224 | 8.671 | 3 | Pau | 2.18224 | 0
2018-08-12 05:42 | 9 | PAU | 12:15 | 0:08 | 0 | 0 | NN_Char_Charge | 4.19153 | 0 | 2.73412 | 2.18224 | 8.671 | 3 | Pau | 2.18224 | 0
2018-08-12 05:43 | 9 | PAU | 12:16 | 0:09 | 0 | 0 | NN_Char_Charge | 4.19119 | 0 | 0.63095 | 2.18224 | 8.671 | 3 | Pau | 2.18224 | 0
2018-08-12 05:44 | 9 | PAU | 12:17 | 0:10 | 0 | 0 | NN_Char_Charge | 4.19085 | 0 | -1.05159 | 2.18224 | 8.671 | 3 | Pau | 2.18224 | 0
2018-08-12 05:45 | 9 | PAU | 12:18 | 0:11 | 0 | 0 | NN_Char_Charge | 4.19051 | 0 | -2.31349 | 2.18224 | 8.671 | 3 | Pau | 2.18224 | 0
2018-08-12 05:46 | 9 | PAU | 12:19 | 0:12 | 0 | 0 | NN_Char_Charge | 4.19018 | 0 | -3.89087 | 2.18224 | 8.671 | 3 | Pau | 2.18224 | 0
2018-08-12 05:47 | 9 | PAU | 12:20 | 0:13 | 0 | 0 | NN_Char_Charge | 4.19001 | 0 | -5.36309 | 2.18224 | 8.671 | 3 | Pau | 2.18224 | 0
2018-08-12 05:48 | 9 | PAU | 12:21 | 0:14 | 0 | 0 | NN_Char_Charge | 4.18967 | 0 | -6.73015 | 2.18224 | 8.671 | 3 | Pau | 2.18224 | 0
2018-08-12 05:49 | 9 | PAU | 12:22 | 0:15 | 0 | 0 | NN_Char_Charge | 4.1895 | 0 | -7.57141 | 2.18224 | 8.671 | 3 | Pau | 2.18224 | 0
2018-08-12 05:50 | 9 | PAU | 12:23 | 0:16 | 0 | 0 | NN_Char_Charge | 4.18933 | 0 | -7.99205 | 2.18224 | 8.671 | 3 | Pau | 2.18224 | 0
2018-08-12 05:51 | 9 | PAU | 12:24 | 0:17 | 0 | 0 | NN_Char_Charge | 4.18917 | 0 | -8.30752 | 2.18224 | 8.671 | 3 | Pau | 2.18224 | 0
2018-08-12 05:52 | 9 | PAU | 12:25 | 0:18 | 0 | 0 | NN_Char_Charge | 4.189 | 0 | -8.623 | 2.18224 | 8.671 | 3 | Pau | 2.18224 | 0
2018-08-12 05:53 | 9 | PAU | 12:26 | 0:19 | 0 | 0 | NN_Char_Charge | 4.189 | 0 | -8.83332 | 2.18224 | 8.671 | 3 | Pau | 2.18224 | 0
2018-08-12 05:54 | 9 | PAU | 12:27 | 0:20 | 0 | 0 | NN_Char_Charge | 4.18883 | 0 | -9.04363 | 2.18224 | 8.671 | 3 | Pau | 2.18224 | 0
2018-08-12 05:55 | 9 | PAU | 12:28 | 0:21 | 0 | 0 | NN_Char_Charge | 4.18883 | 0 | -9.14879 | 2.18224 | 8.671 | 3 | Pau | 2.18224 | 0
2018-08-12 05:56 | 9 | PAU | 12:29 | 0:22 | 0 | 0 | NN_Char_Charge | 4.18866 | 0 | -9.35911 | 2.18224 | 8.671 | 3 | Pau | 2.18224 | 0
2018-08-12 05:57 | 9 | PAU | 12:30 | 0:23 | 0 | 0 | NN_Char_Charge | 4.18866 | 0 | -9.35911 | 2.18224 | 8.671 | 3 | Pau | 2.18224 | 0
2018-08-12 05:58 | 9 | PAU | 12:31 | 0:24 | 0 | 0 | NN_Char_Charge | 4.18866 | 0 | -9.46427 | 2.18224 | 8.671 | 3 | Pau | 2.18224 | 0
2018-08-12 05:59 | 9 | PAU | 12:32 | 0:25 | 0 | 0 | NN_Char_Charge | 4.18849 | 0 | -9.56943 | 2.18224 | 8.671 | 3 | Pau | 2.18224 | 0
2018-08-12 06:00 | 9 | PAU | 12:33 | 0:26 | 0 | 0 | NN_Char_Charge | 4.18849 | 0 | -9.56943 | 2.18224 | 8.671 | 3 | Pau | 2.18224 | 0
2018-08-12 06:01 | 9 | PAU | 12:34 | 0:27 | 0 | 0 | NN_Char_Charge | 4.18849 | 0 | -9.67458 | 2.18224 | 8.671 | 3 | Pau | 2.18224 | 0
2018-08-12 06:02 | 9 | PAU | 12:35 | 0:28 | 0 | 0 | NN_Char_Charge | 4.18849 | 0 | -9.56943 | 2.18224 | 8.671 | 3 | Pau | 2.18224 | 0
2018-08-12 06:03 | 9 | PAU | 12:36 | 0:29 | 0 | 0 | NN_Char_Charge | 4.18832 | 0 | -9.56943 | 2.18224 | 8.671 | 3 | Pau | 2.18224 | 0
2018-08-12 06:04 | 9 | PAU | 12:37 | 0:30 | 0 | 0 | NN_Char_Charge | 4.18832 | 0 | -9.77974 | 2.18224 | 8.671 | 3 | Pau | 2.18224 | 0
2018-08-12 06:05 | 9 | PAU | 12:38 | 0:31 | 0 | 0 | NN_Char_Charge | 4.18832 | 0 | -9.77974 | 2.18224 | 8.671 | 3 | Pau | 2.18224 | 0
2018-08-12 06:06 | 9 | PAU | 12:39 | 0:32 | 0 | 0 | NN_Char_Charge | 4.18832 | 0 | -9.8849 | 2.18224 | 8.671 | 3 | Pau | 2.18224 | 0
2018-08-12 06:07 | 9 | PAU | 12:40 | 0:33 | 0 | 0 | NN_Char_Charge | 4.18832 | 0 | -9.8849 | 2.18224 | 8.671 | 3 | Pau | 2.18224 | 0
2018-08-12 06:08 | 9 | PAU | 12:41 | 0:34 | 0 | 0 | NN_Char_Charge | 4.18832 | 0 | -10.09522 | 2.18224 | 8.671 | 3 | Pau | 2.18224 | 0
2018-08-12 06:09 | 9 | PAU | 12:42 | 0:35 | 0 | 0 | NN_Char_Charge | 4.18815 | 0 | -9.99006 | 2.18224 | 8.671 | 3 | Pau | 2.18224 | 0
2018-08-12 06:10 | 9 | PAU | 12:43 | 0:36 | 0 | 0 | NN_Char_Charge | 4.18815 | 0 | -9.8849 | 2.18224 | 8.671 | 3 | Pau | 2.18224 | 0
2018-08-12 06:11 | 9 | PAU | 12:44 | 0:37 | 0 | 0 | NN_Char_Charge | 4.18815 | 0 | -9.8849 | 2.18224 | 8.671 | 3 | Pau | 2.18224 | 0
2018-08-12 06:12 | 9 | PAU | 12:45 | 0:38 | 0 | 0 | NN_Char_Charge | 4.18815 | 0 | -9.77974 | 2.18224 | 8.671 | 3 | Pau | 2.18224 | 0
2018-08-12 06:13 | 9 | PAU | 12:46 | 0:39 | 0 | 0 | NN_Char_Charge | 4.18815 | 0 | -9.99006 | 2.18224 | 8.671 | 3 | Pau | 2.18224 | 0
2018-08-12 06:14 | 9 | PAU | 12:47 | 0:40 | 0 | 0 | NN_Char_Charge | 4.18799 | 0 | -9.99006 | 2.18224 | 8.671 | 3 | Pau | 2.18224 | 0
2018-08-12 06:15 | 9 | PAU | 12:48 | 0:41 | 0 | 0 | NN_Char_Charge | 4.18799 | 0 | -10.09522 | 2.18224 | 8.671 | 3 | Pau | 2.18224 | 0
2018-08-12 06:16 | 9 | PAU | 12:49 | 0:42 | 0 | 0 | NN_Char_Charge | 4.18799 | 0 | -10.09522 | 2.18224 | 8.671 | 3 | Pau | 2.18224 | 0
2018-08-12 06:17 | 9 | PAU | 12:50 | 0:43 | 0 | 0 | NN_Char_Charge | 4.18799 | 0 | -9.99006 | 2.18224 | 8.671 | 3 | Pau | 2.18224 | 0
2018-08-12 06:18 | 9 | PAU | 12:51 | 0:44 | 0 | 0 | NN_Char_Charge | 4.18799 | 0 | -9.99006 | 2.18224 | 8.671 | 3 | Pau | 2.18224 | 0
2018-08-12 06:19 | 9 | PAU | 12:52 | 0:45 | 0 | 0 | NN_Char_Charge | 4.18799 | 0 | -9.8849 | 2.18224 | 8.671 | 3 | Pau | 2.18224 | 0
2018-08-12 06:20 | 9 | PAU | 12:53 | 0:46 | 0 | 0 | NN_Char_Charge | 4.18782 | 0 | -9.99006 | 2.18224 | 8.671 | 3 | Pau | 2.18224 | 0
2018-08-12 06:21 | 9 | PAU | 12:54 | 0:47 | 0 | 0 | NN_Char_Charge | 4.18782 | 0 | -9.8849 | 2.18224 | 8.671 | 3 | Pau | 2.18224 | 0
2018-08-12 06:22 | 9 | PAU | 12:55 | 0:48 | 0 | 0 | NN_Char_Charge | 4.18782 | 0 | -10.09522 | 2.18224 | 8.671 | 3 | Pau | 2.18224 | 0
2018-08-12 06:23 | 9 | PAU | 12:56 | 0:49 | 0 | 0 | NN_Char_Charge | 4.18782 | 0 | -10.09522 | 2.18224 | 8.671 | 3 | Pau | 2.18224 | 0
2018-08-12 06:24 | 9 | PAU | 12:57 | 0:50 | 0 | 0 | NN_Char_Charge | 4.18782 | 0 | -9.8849 | 2.18224 | 8.671 | 3 | Pau | 2.18224 | 0
2018-08-12 06:25 | 9 | PAU | 12:58 | 0:51 | 0 | 0 | NN_Char_Charge | 4.18782 | 0 | -9.8849 | 2.18224 | 8.671 | 3 | Pau | 2.18224 | 0
2018-08-12 06:26 | 9 | PAU | 12:59 | 0:52 | 0 | 0 | NN_Char_Charge | 4.18782 | 0 | -9.99006 | 2.18224 | 8.671 | 3 | Pau | 2.18224 | 0
2018-08-12 06:27 | 9 | PAU | 13:00 | 0:53 | 0 | 0 | NN_Char_Charge | 4.18765 | 0 | -10.09522 | 2.18224 | 8.671 | 3 | Pau | 2.18224 | 0
2018-08-12 06:28 | 9 | PAU | 13:01 | 0:54 | 0 | 0 | NN_Char_Charge | 4.18765 | 0 | -9.99006 | 2.18224 | 8.671 | 3 | Pau | 2.18224 | 0
2018-08-12 06:29 | 9 | PAU | 13:02 | 0:55 | 0 | 0 | NN_Char_Charge | 4.18765 | 0 | -10.20038 | 2.18224 | 8.671 | 3 | Pau | 2.18224 | 0
2018-08-12 06:30 | 9 | PAU | 13:03 | 0:56 | 0 | 0 | NN_Char_Charge | 4.18765 | 0 | -9.99006 | 2.18224 | 8.671 | 3 | Pau | 2.18224 | 0
2018-08-12 06:31 | 9 | PAU | 13:04 | 0:57 | 0 | 0 | NN_Char_Charge | 4.18765 | 0 | -10.09522 | 2.18224 | 8.671 | 3 | Pau | 2.18224 | 0
2018-08-12 06:32 | 9 | PAU | 13:05 | 0:58 | 0 | 0 | NN_Char_Charge | 4.18748 | 0 | -10.09522 | 2.18224 | 8.671 | 3 | Pau | 2.18224 | 0
2018-08-12 06:33 | 9 | PAU | 13:06 | 0:59 | 0 | 0 | NN_Char_Charge | 4.18748 | 0 | -9.99006 | 2.18224 | 8.671 | 3 | Pau | 2.18224 | 0
2018-08-12 06:34 | 9 | PAU | 13:07 | 1:00 | 0 | 0 | NN_Char_Charge | 4.18748 | 0 | -9.99006 | 2.18224 | 8.671 | 3 | Pau | 2.18224 | 0
2018-08-12 06:34 | 9 | PAU | 13:07 | 1:00 | 0 | 0 | NN_Char_Charge | 4.18748 | 0 | -9.99006 | 2.18224 | 8.671 | 3 | Pau | 2.18224 | 0