## 5A_610_Charge3
Measurement ID | 610
Battery Name | LG HG2 18650_SN62A4
Battery Type | Li-ion
Circuit | Circuit001
Program | 1747 - LG_HG2_CyclesA
Start Time | 12/24/2018 5:31:55 AM
End Time | 12/25/2018 2:06:38 PM
Test section | Charge3
Comment
OrderNo
Producer | LG
Type | Li-ion
Nominal Voltage | 3.7
Nominal Current | 3
Nominal Capacity | 3
Cells | 1
Maximum Voltage | 4.2
Gassing Voltage | 0
Break Voltage | 0
Charge Factor | 0
Impedance | 0.02
Cold Cranking Current | 0
Energy Density | 0
Comment | HG2 cell with 10AWG wire soldered to cell
Time Stamp | Step | Status | Prog Time | Step Time | Cycle | Cycle Level | Procedure | Voltage | Current | Temperature | Capacity | WhAccu | Cnt | State | ChgAh | DisgAh
[8 empty] | [V] | [A] | [C] | [Ah] | [Wh] | [Cnt]
12/24/2018 1:48:27 PM | 3 | PAU | 8:17 | 0:01 | 0 | 0 | NN_Char_Charge | 3.59801 | 0 | -17.98211 | 0 | 0 | 2 | Pau | 0 | 0
12/24/2018 1:49:27 PM | 3 | PAU | 8:18 | 0:02 | 0 | 0 | NN_Char_Charge | 3.59885 | 0 | -14.51188 | 0 | 0 | 2 | Pau | 0 | 0
12/24/2018 1:50:27 PM | 3 | PAU | 8:19 | 0:03 | 0 | 0 | NN_Char_Charge | 3.59953 | 0 | -10.62101 | 0 | 0 | 2 | Pau | 0 | 0
12/24/2018 1:51:27 PM | 3 | PAU | 8:20 | 0:04 | 0 | 0 | NN_Char_Charge | 3.59986 | 0 | -7.04562 | 0 | 0 | 2 | Pau | 0 | 0
12/24/2018 1:52:27 PM | 3 | PAU | 8:21 | 0:05 | 0 | 0 | NN_Char_Charge | 3.6002 | 0 | -3.25991 | 0 | 0 | 2 | Pau | 0 | 0
12/24/2018 1:53:27 PM | 3 | PAU | 8:22 | 0:06 | 0 | 0 | NN_Char_Charge | 3.60088 | 0 | 0.10516 | 0 | 0 | 2 | Pau | 0 | 0
12/24/2018 1:54:27 PM | 3 | PAU | 8:23 | 0:07 | 0 | 0 | NN_Char_Charge | 3.60222 | 0 | 3.0496 | 0 | 0 | 2 | Pau | 0 | 0
12/24/2018 1:55:27 PM | 3 | PAU | 8:24 | 0:08 | 0 | 0 | NN_Char_Charge | 3.60492 | 0 | 5.78372 | 0 | 0 | 2 | Pau | 0 | 0
12/24/2018 1:56:27 PM | 3 | PAU | 8:25 | 0:09 | 0 | 0 | NN_Char_Charge | 3.6093 | 0 | 8.93848 | 0 | 0 | 2 | Pau | 0 | 0
12/24/2018 1:57:27 PM | 3 | PAU | 8:26 | 0:10 | 0 | 0 | NN_Char_Charge | 3.61537 | 0 | 11.98807 | 0 | 0 | 2 | Pau | 0 | 0
12/24/2018 1:58:27 PM | 3 | PAU | 8:27 | 0:11 | 0 | 0 | NN_Char_Charge | 3.62279 | 0 | 14.72219 | 0 | 0 | 2 | Pau | 0 | 0
12/24/2018 1:59:27 PM | 3 | PAU | 8:28 | 0:12 | 0 | 0 | NN_Char_Charge | 3.63054 | 0 | 17.56147 | 0 | 0 | 2 | Pau | 0 | 0
12/24/2018 2:00:27 PM | 3 | PAU | 8:29 | 0:13 | 0 | 0 | NN_Char_Charge | 3.63729 | 0 | 19.66465 | 0 | 0 | 2 | Pau | 0 | 0
12/24/2018 2:01:27 PM | 3 | PAU | 8:30 | 0:14 | 0 | 0 | NN_Char_Charge | 3.64352 | 0 | 20.40076 | 0 | 0 | 2 | Pau | 0 | 0
12/24/2018 2:02:27 PM | 3 | PAU | 8:31 | 0:15 | 0 | 0 | NN_Char_Charge | 3.64892 | 0 | 19.98012 | 0 | 0 | 2 | Pau | 0 | 0
12/24/2018 2:03:27 PM | 3 | PAU | 8:32 | 0:16 | 0 | 0 | NN_Char_Charge | 3.65313 | 0 | 19.98012 | 0 | 0 | 2 | Pau | 0 | 0
12/24/2018 2:04:27 PM | 3 | PAU | 8:33 | 0:17 | 0 | 0 | NN_Char_Charge | 3.65616 | 0 | 21.45234 | 0 | 0 | 2 | Pau | 0 | 0
12/24/2018 2:05:27 PM | 3 | PAU | 8:34 | 0:18 | 0 | 0 | NN_Char_Charge | 3.65886 | 0 | 23.34519 | 0 | 0 | 2 | Pau | 0 | 0
12/24/2018 2:06:27 PM | 3 | PAU | 8:35 | 0:19 | 0 | 0 | NN_Char_Charge | 3.66105 | 0 | 23.55551 | 0 | 0 | 2 | Pau | 0 | 0
12/24/2018 2:07:27 PM | 3 | PAU | 8:36 | 0:20 | 0 | 0 | NN_Char_Charge | 3.66308 | 0 | 22.29361 | 0 | 0 | 2 | Pau | 0 | 0
12/24/2018 2:08:27 PM | 3 | PAU | 8:37 | 0:21 | 0 | 0 | NN_Char_Charge | 3.66476 | 0 | 21.03171 | 0 | 0 | 2 | Pau | 0 | 0
12/24/2018 2:09:27 PM | 3 | PAU | 8:38 | 0:22 | 0 | 0 | NN_Char_Charge | 3.66611 | 0 | 21.87297 | 0 | 0 | 2 | Pau | 0 | 0
12/24/2018 2:10:27 PM | 3 | PAU | 8:39 | 0:23 | 0 | 0 | NN_Char_Charge | 3.66729 | 0 | 23.76583 | 0 | 0 | 2 | Pau | 0 | 0
12/24/2018 2:11:27 PM | 3 | PAU | 8:40 | 0:24 | 0 | 0 | NN_Char_Charge | 3.66813 | 0 | 24.81741 | 0 | 0 | 2 | Pau | 0 | 0
12/24/2018 2:12:27 PM | 3 | PAU | 8:41 | 0:25 | 0 | 0 | NN_Char_Charge | 3.66914 | 0 | 23.45035 | 0 | 0 | 2 | Pau | 0 | 0
12/24/2018 2:13:27 PM | 3 | PAU | 8:42 | 0:26 | 0 | 0 | NN_Char_Charge | 3.66982 | 0 | 22.08329 | 0 | 0 | 2 | Pau | 0 | 0
12/24/2018 2:14:27 PM | 3 | PAU | 8:43 | 0:27 | 0 | 0 | NN_Char_Charge | 3.67032 | 0 | 22.39877 | 0 | 0 | 2 | Pau | 0 | 0
12/24/2018 2:15:27 PM | 3 | PAU | 8:44 | 0:28 | 0 | 0 | NN_Char_Charge | 3.67083 | 0 | 23.66067 | 0 | 0 | 2 | Pau | 0 | 0
12/24/2018 2:16:27 PM | 3 | PAU | 8:45 | 0:29 | 0 | 0 | NN_Char_Charge | 3.67117 | 0 | 24.71226 | 0 | 0 | 2 | Pau | 0 | 0
12/24/2018 2:17:27 PM | 3 | PAU | 8:46 | 0:30 | 0 | 0 | NN_Char_Charge | 3.67134 | 0 | 24.6071 | 0 | 0 | 2 | Pau | 0 | 0
12/24/2018 2:18:27 PM | 3 | PAU | 8:47 | 0:31 | 0 | 0 | NN_Char_Charge | 3.67167 | 0 | 22.71424 | 0 | 0 | 2 | Pau | 0 | 0
12/24/2018 2:19:27 PM | 3 | PAU | 8:48 | 0:32 | 0 | 0 | NN_Char_Charge | 3.67201 | 0 | 22.50393 | 0 | 0 | 2 | Pau | 0 | 0
12/24/2018 2:20:27 PM | 3 | PAU | 8:49 | 0:33 | 0 | 0 | NN_Char_Charge | 3.67218 | 0 | 23.34519 | 0 | 0 | 2 | Pau | 0 | 0
12/24/2018 2:21:27 PM | 3 | PAU | 8:50 | 0:34 | 0 | 0 | NN_Char_Charge | 3.67235 | 0 | 24.29162 | 0 | 0 | 2 | Pau | 0 | 0
12/24/2018 2:22:27 PM | 3 | PAU | 8:51 | 0:35 | 0 | 0 | NN_Char_Charge | 3.67252 | 0 | 24.6071 | 0 | 0 | 2 | Pau | 0 | 0
12/24/2018 2:23:27 PM | 3 | PAU | 8:52 | 0:36 | 0 | 0 | NN_Char_Charge | 3.67268 | 0 | 24.0813 | 0 | 0 | 2 | Pau | 0 | 0
12/24/2018 2:24:27 PM | 3 | PAU | 8:53 | 0:37 | 0 | 0 | NN_Char_Charge | 3.67285 | 0 | 23.02972 | 0 | 0 | 2 | Pau | 0 | 0
12/24/2018 2:25:27 PM | 3 | PAU | 8:54 | 0:38 | 0 | 0 | NN_Char_Charge | 3.67285 | 0 | 22.60908 | 0 | 0 | 2 | Pau | 0 | 0
12/24/2018 2:26:27 PM | 3 | PAU | 8:55 | 0:39 | 0 | 0 | NN_Char_Charge | 3.67302 | 0 | 23.02972 | 0 | 0 | 2 | Pau | 0 | 0
12/24/2018 2:27:27 PM | 3 | PAU | 8:56 | 0:40 | 0 | 0 | NN_Char_Charge | 3.67302 | 0 | 23.87099 | 0 | 0 | 2 | Pau | 0 | 0
12/24/2018 2:28:27 PM | 3 | PAU | 8:57 | 0:41 | 0 | 0 | NN_Char_Charge | 3.67319 | 0 | 24.39678 | 0 | 0 | 2 | Pau | 0 | 0
12/24/2018 2:29:27 PM | 3 | PAU | 8:58 | 0:42 | 0 | 0 | NN_Char_Charge | 3.67336 | 0 | 24.50194 | 0 | 0 | 2 | Pau | 0 | 0
12/24/2018 2:30:27 PM | 3 | PAU | 8:59 | 0:43 | 0 | 0 | NN_Char_Charge | 3.67336 | 0 | 23.87099 | 0 | 0 | 2 | Pau | 0 | 0
12/24/2018 2:31:27 PM | 3 | PAU | 9:00 | 0:44 | 0 | 0 | NN_Char_Charge | 3.67353 | 0 | 23.34519 | 0 | 0 | 2 | Pau | 0 | 0
12/24/2018 2:32:27 PM | 3 | PAU | 9:01 | 0:45 | 0 | 0 | NN_Char_Charge | 3.67353 | 0 | 22.92456 | 0 | 0 | 2 | Pau | 0 | 0
12/24/2018 2:33:27 PM | 3 | PAU | 9:02 | 0:46 | 0 | 0 | NN_Char_Charge | 3.67353 | 0 | 23.02972 | 0 | 0 | 2 | Pau | 0 | 0
12/24/2018 2:34:27 PM | 3 | PAU | 9:03 | 0:47 | 0 | 0 | NN_Char_Charge | 3.67353 | 0 | 23.55551 | 0 | 0 | 2 | Pau | 0 | 0
12/24/2018 2:35:27 PM | 3 | PAU | 9:04 | 0:48 | 0 | 0 | NN_Char_Charge | 3.6737 | 0 | 24.18646 | 0 | 0 | 2 | Pau | 0 | 0
12/24/2018 2:36:27 PM | 3 | PAU | 9:05 | 0:49 | 0 | 0 | NN_Char_Charge | 3.6737 | 0 | 24.50194 | 0 | 0 | 2 | Pau | 0 | 0
12/24/2018 2:37:27 PM | 3 | PAU | 9:06 | 0:50 | 0 | 0 | NN_Char_Charge | 3.6737 | 0 | 24.39678 | 0 | 0 | 2 | Pau | 0 | 0
12/24/2018 2:38:27 PM | 3 | PAU | 9:07 | 0:51 | 0 | 0 | NN_Char_Charge | 3.67386 | 0 | 23.87099 | 0 | 0 | 2 | Pau | 0 | 0
12/24/2018 2:39:27 PM | 3 | PAU | 9:08 | 0:52 | 0 | 0 | NN_Char_Charge | 3.67386 | 0 | 23.45035 | 0 | 0 | 2 | Pau | 0 | 0
12/24/2018 2:40:27 PM | 3 | PAU | 9:09 | 0:53 | 0 | 0 | NN_Char_Charge | 3.67403 | 0 | 23.13488 | 0 | 0 | 2 | Pau | 0 | 0
12/24/2018 2:41:27 PM | 3 | PAU | 9:10 | 0:54 | 0 | 0 | NN_Char_Charge | 3.67403 | 0 | 23.13488 | 0 | 0 | 2 | Pau | 0 | 0
12/24/2018 2:42:27 PM | 3 | PAU | 9:11 | 0:55 | 0 | 0 | NN_Char_Charge | 3.67403 | 0 | 23.55551 | 0 | 0 | 2 | Pau | 0 | 0
12/24/2018 2:43:27 PM | 3 | PAU | 9:12 | 0:56 | 0 | 0 | NN_Char_Charge | 3.67403 | 0 | 23.97615 | 0 | 0 | 2 | Pau | 0 | 0
12/24/2018 2:44:27 PM | 3 | PAU | 9:13 | 0:57 | 0 | 0 | NN_Char_Charge | 3.67403 | 0 | 24.29162 | 0 | 0 | 2 | Pau | 0 | 0
12/24/2018 2:45:27 PM | 3 | PAU | 9:14 | 0:58 | 0 | 0 | NN_Char_Charge | 3.6742 | 0 | 24.18646 | 0 | 0 | 2 | Pau | 0 | 0
12/24/2018 2:46:27 PM | 3 | PAU | 9:15 | 0:59 | 0 | 0 | NN_Char_Charge | 3.6742 | 0 | 23.97615 | 0 | 0 | 2 | Pau | 0 | 0
12/24/2018 2:47:27 PM | 3 | PAU | 9:16 | 1:00 | 0 | 0 | NN_Char_Charge | 3.6742 | 0 | 23.66067 | 0 | 0 | 2 | Pau | 0 | 0
12/24/2018 2:47:27 PM | 3 | PAU | 9:16 | 1:00 | 0 | 0 | NN_Char_Charge | 3.6742 | 0 | 23.66067 | 0 | 0 | 2 | Pau | 0 | 0
12/24/2018 2:48:27 PM | 4 | CHA | 9:17 | 0:01 | 0 | 0 | NN_Char_Charge | 3.79051 | 2.99853 | 23.55551 | 0.04995 | 0.18841 | 2 | Chg | 0.04995 | 0
12/24/2018 2:49:27 PM | 4 | CHA | 9:18 | 0:02 | 0 | 0 | NN_Char_Charge | 3.8136 | 2.99853 | 23.55551 | 0.09992 | 0.37842 | 2 | Chg | 0.09992 | 0
12/24/2018 2:50:27 PM | 4 | CHA | 9:19 | 0:03 | 0 | 0 | NN_Char_Charge | 3.83737 | 3.00108 | 23.97615 | 0.1499 | 0.5696 | 2 | Chg | 0.1499 | 0
12/24/2018 2:51:27 PM | 4 | CHA | 9:20 | 0:04 | 0 | 0 | NN_Char_Charge | 3.86013 | 2.99853 | 24.39678 | 0.19988 | 0.76196 | 2 | Chg | 0.19988 | 0
12/24/2018 2:52:27 PM | 4 | CHA | 9:21 | 0:05 | 0 | 0 | NN_Char_Charge | 3.88086 | 2.99853 | 24.71226 | 0.24985 | 0.95539 | 2 | Chg | 0.24985 | 0
12/24/2018 2:53:27 PM | 4 | CHA | 9:22 | 0:06 | 0 | 0 | NN_Char_Charge | 3.90041 | 2.99853 | 24.81741 | 0.29983 | 1.14984 | 2 | Chg | 0.29983 | 0
12/24/2018 2:54:27 PM | 4 | CHA | 9:23 | 0:07 | 0 | 0 | NN_Char_Charge | 3.91946 | 2.99853 | 24.6071 | 0.34981 | 1.34525 | 2 | Chg | 0.34981 | 0
12/24/2018 2:55:27 PM | 4 | CHA | 9:24 | 0:08 | 0 | 0 | NN_Char_Charge | 3.93834 | 2.99853 | 24.39678 | 0.39978 | 1.5416 | 2 | Chg | 0.39978 | 0
12/24/2018 2:56:27 PM | 4 | CHA | 9:25 | 0:09 | 0 | 0 | NN_Char_Charge | 3.95705 | 2.99853 | 24.39678 | 0.44976 | 1.7389 | 2 | Chg | 0.44976 | 0
12/24/2018 2:57:27 PM | 4 | CHA | 9:26 | 0:10 | 0 | 0 | NN_Char_Charge | 3.97509 | 2.99853 | 24.50194 | 0.49974 | 1.93712 | 2 | Chg | 0.49974 | 0
12/24/2018 2:58:27 PM | 4 | CHA | 9:27 | 0:11 | 0 | 0 | NN_Char_Charge | 3.99262 | 2.99853 | 24.81741 | 0.54972 | 2.13622 | 2 | Chg | 0.54972 | 0
12/24/2018 2:59:27 PM | 4 | CHA | 9:28 | 0:12 | 0 | 0 | NN_Char_Charge | 4.00981 | 2.99853 | 24.92257 | 0.59969 | 2.33618 | 2 | Chg | 0.59969 | 0
12/24/2018 3:00:27 PM | 4 | CHA | 9:29 | 0:13 | 0 | 0 | NN_Char_Charge | 4.02718 | 2.99853 | 24.81741 | 0.64967 | 2.53701 | 2 | Chg | 0.64967 | 0
12/24/2018 3:01:27 PM | 4 | CHA | 9:30 | 0:14 | 0 | 0 | NN_Char_Charge | 4.04504 | 2.99853 | 24.71226 | 0.69965 | 2.73874 | 2 | Chg | 0.69965 | 0
12/24/2018 3:02:27 PM | 4 | CHA | 9:31 | 0:15 | 0 | 0 | NN_Char_Charge | 4.06426 | 2.99853 | 24.6071 | 0.74962 | 2.94136 | 2 | Chg | 0.74962 | 0
12/24/2018 3:03:27 PM | 4 | CHA | 9:32 | 0:16 | 0 | 0 | NN_Char_Charge | 4.08449 | 2.99853 | 24.92257 | 0.7996 | 3.14497 | 2 | Chg | 0.7996 | 0
12/24/2018 3:04:27 PM | 4 | CHA | 9:33 | 0:17 | 0 | 0 | NN_Char_Charge | 4.10589 | 2.99853 | 25.02773 | 0.84958 | 3.34964 | 2 | Chg | 0.84958 | 0
12/24/2018 3:05:27 PM | 4 | CHA | 9:34 | 0:18 | 0 | 0 | NN_Char_Charge | 4.12848 | 2.99853 | 24.81741 | 0.89955 | 3.55539 | 2 | Chg | 0.89955 | 0
12/24/2018 3:06:27 PM | 4 | CHA | 9:35 | 0:19 | 0 | 0 | NN_Char_Charge | 4.15208 | 2.99853 | 24.71226 | 0.94953 | 3.76231 | 2 | Chg | 0.94953 | 0
12/24/2018 3:07:27 PM | 4 | CHA | 9:36 | 0:20 | 0 | 0 | NN_Char_Charge | 4.17585 | 2.99853 | 24.6071 | 0.9995 | 3.9704 | 2 | Chg | 0.9995 | 0
12/24/2018 3:08:27 PM | 4 | CHA | 9:37 | 0:21 | 0 | 0 | NN_Char_Charge | 4.19894 | 2.99853 | 24.92257 | 1.04949 | 4.17971 | 2 | Chg | 1.04949 | 0
12/24/2018 3:09:27 PM | 4 | CHA | 9:38 | 0:22 | 0 | 0 | NN_Char_Charge | 4.19995 | 2.52857 | 25.02773 | 1.0951 | 4.37127 | 2 | Chg | 1.0951 | 0
12/24/2018 3:10:27 PM | 4 | CHA | 9:39 | 0:23 | 0 | 0 | NN_Char_Charge | 4.19995 | 2.25784 | 24.81741 | 1.13485 | 4.53821 | 2 | Chg | 1.13485 | 0
12/24/2018 3:11:27 PM | 4 | CHA | 9:40 | 0:24 | 0 | 0 | NN_Char_Charge | 4.19979 | 2.06117 | 24.50194 | 1.17074 | 4.68896 | 2 | Chg | 1.17074 | 0
12/24/2018 3:12:27 PM | 4 | CHA | 9:41 | 0:25 | 0 | 0 | NN_Char_Charge | 4.19979 | 1.91048 | 24.50194 | 1.20377 | 4.82769 | 2 | Chg | 1.20377 | 0
12/24/2018 3:13:27 PM | 4 | CHA | 9:42 | 0:26 | 0 | 0 | NN_Char_Charge | 4.19979 | 1.79299 | 24.81741 | 1.2346 | 4.95716 | 2 | Chg | 1.2346 | 0
12/24/2018 3:14:27 PM | 4 | CHA | 9:43 | 0:27 | 0 | 0 | NN_Char_Charge | 4.19979 | 1.69338 | 24.71226 | 1.26362 | 5.07905 | 2 | Chg | 1.26362 | 0
12/24/2018 3:15:27 PM | 4 | CHA | 9:44 | 0:28 | 0 | 0 | NN_Char_Charge | 4.19979 | 1.59377 | 24.18646 | 1.29097 | 5.1939 | 2 | Chg | 1.29097 | 0
12/24/2018 3:16:27 PM | 4 | CHA | 9:45 | 0:29 | 0 | 0 | NN_Char_Charge | 4.19979 | 1.49416 | 24.0813 | 1.31668 | 5.30187 | 2 | Chg | 1.31668 | 0
12/24/2018 3:17:27 PM | 4 | CHA | 9:46 | 0:30 | 0 | 0 | NN_Char_Charge | 4.19979 | 1.40732 | 24.39678 | 1.34087 | 5.40346 | 2 | Chg | 1.34087 | 0
12/24/2018 3:18:27 PM | 4 | CHA | 9:47 | 0:31 | 0 | 0 | NN_Char_Charge | 4.19979 | 1.32814 | 24.6071 | 1.36366 | 5.4992 | 2 | Chg | 1.36366 | 0
12/24/2018 3:19:27 PM | 4 | CHA | 9:48 | 0:32 | 0 | 0 | NN_Char_Charge | 4.19979 | 1.24896 | 24.6071 | 1.38513 | 5.58937 | 2 | Chg | 1.38513 | 0
12/24/2018 3:20:27 PM | 4 | CHA | 9:49 | 0:33 | 0 | 0 | NN_Char_Charge | 4.19979 | 1.16723 | 24.18646 | 1.40529 | 5.674 | 2 | Chg | 1.40529 | 0
12/24/2018 3:21:27 PM | 4 | CHA | 9:50 | 0:34 | 0 | 0 | NN_Char_Charge | 4.19979 | 1.0855 | 23.97615 | 1.42406 | 5.75283 | 2 | Chg | 1.42406 | 0
12/24/2018 3:22:27 PM | 4 | CHA | 9:51 | 0:35 | 0 | 0 | NN_Char_Charge | 4.19979 | 1.00121 | 23.87099 | 1.44144 | 5.82586 | 2 | Chg | 1.44144 | 0
12/24/2018 3:23:27 PM | 4 | CHA | 9:52 | 0:36 | 0 | 0 | NN_Char_Charge | 4.19979 | 0.92203 | 24.0813 | 1.45747 | 5.89316 | 2 | Chg | 1.45747 | 0
12/24/2018 3:24:27 PM | 4 | CHA | 9:53 | 0:37 | 0 | 0 | NN_Char_Charge | 4.19979 | 0.84541 | 24.29162 | 1.47219 | 5.955 | 2 | Chg | 1.47219 | 0
12/24/2018 3:25:27 PM | 4 | CHA | 9:54 | 0:38 | 0 | 0 | NN_Char_Charge | 4.19979 | 0.77134 | 24.29162 | 1.48567 | 6.01159 | 2 | Chg | 1.48567 | 0
12/24/2018 3:26:27 PM | 4 | CHA | 9:55 | 0:39 | 0 | 0 | NN_Char_Charge | 4.19979 | 0.69983 | 24.18646 | 1.49794 | 6.06313 | 2 | Chg | 1.49794 | 0
12/24/2018 3:27:27 PM | 4 | CHA | 9:56 | 0:40 | 0 | 0 | NN_Char_Charge | 4.19979 | 0.63342 | 23.87099 | 1.50904 | 6.10977 | 2 | Chg | 1.50904 | 0
12/24/2018 3:28:27 PM | 4 | CHA | 9:57 | 0:41 | 0 | 0 | NN_Char_Charge | 4.19979 | 0.56957 | 23.87099 | 1.51905 | 6.15178 | 2 | Chg | 1.51905 | 0
12/24/2018 3:29:27 PM | 4 | CHA | 9:58 | 0:42 | 0 | 0 | NN_Char_Charge | 4.19979 | 0.50827 | 23.87099 | 1.52804 | 6.18952 | 2 | Chg | 1.52804 | 0
12/24/2018 3:30:27 PM | 4 | CHA | 9:59 | 0:43 | 0 | 0 | NN_Char_Charge | 4.19979 | 0.45974 | 23.87099 | 1.5361 | 6.2234 | 2 | Chg | 1.5361 | 0
12/24/2018 3:31:27 PM | 4 | CHA | 10:00 | 0:44 | 0 | 0 | NN_Char_Charge | 4.19979 | 0.40866 | 23.97615 | 1.54332 | 6.2537 | 2 | Chg | 1.54332 | 0
12/24/2018 3:32:27 PM | 4 | CHA | 10:01 | 0:45 | 0 | 0 | NN_Char_Charge | 4.19979 | 0.36524 | 23.97615 | 1.54977 | 6.28079 | 2 | Chg | 1.54977 | 0
12/24/2018 3:33:27 PM | 4 | CHA | 10:02 | 0:46 | 0 | 0 | NN_Char_Charge | 4.19979 | 0.32693 | 23.97615 | 1.55554 | 6.30503 | 2 | Chg | 1.55554 | 0
12/24/2018 3:34:27 PM | 4 | CHA | 10:03 | 0:47 | 0 | 0 | NN_Char_Charge | 4.19979 | 0.29372 | 23.97615 | 1.56069 | 6.32667 | 2 | Chg | 1.56069 | 0
12/24/2018 3:35:27 PM | 4 | CHA | 10:04 | 0:48 | 0 | 0 | NN_Char_Charge | 4.19979 | 0.26052 | 23.87099 | 1.5653 | 6.34603 | 2 | Chg | 1.5653 | 0
12/24/2018 3:36:27 PM | 4 | CHA | 10:05 | 0:49 | 0 | 0 | NN_Char_Charge | 4.19979 | 0.23498 | 23.87099 | 1.56942 | 6.36331 | 2 | Chg | 1.56942 | 0
12/24/2018 3:37:27 PM | 4 | CHA | 10:06 | 0:50 | 0 | 0 | NN_Char_Charge | 4.19979 | 0.20944 | 23.87099 | 1.57309 | 6.37874 | 2 | Chg | 1.57309 | 0
12/24/2018 3:38:27 PM | 4 | CHA | 10:07 | 0:51 | 0 | 0 | NN_Char_Charge | 4.19979 | 0.18645 | 23.87099 | 1.57638 | 6.39258 | 2 | Chg | 1.57638 | 0
12/24/2018 3:39:27 PM | 4 | CHA | 10:08 | 0:52 | 0 | 0 | NN_Char_Charge | 4.19979 | 0.16857 | 23.97615 | 1.57935 | 6.40504 | 2 | Chg | 1.57935 | 0
12/24/2018 3:40:27 PM | 4 | CHA | 10:09 | 0:53 | 0 | 0 | NN_Char_Charge | 4.19979 | 0.15325 | 23.76583 | 1.58204 | 6.41633 | 2 | Chg | 1.58204 | 0
12/24/2018 3:41:27 PM | 4 | CHA | 10:10 | 0:54 | 0 | 0 | NN_Char_Charge | 4.19979 | 0.13792 | 23.76583 | 1.58447 | 6.42655 | 2 | Chg | 1.58447 | 0
12/24/2018 3:42:27 PM | 4 | CHA | 10:11 | 0:55 | 0 | 0 | NN_Char_Charge | 4.19979 | 0.12515 | 23.87099 | 1.58668 | 6.43581 | 2 | Chg | 1.58668 | 0
12/24/2018 3:43:27 PM | 4 | CHA | 10:12 | 0:56 | 0 | 0 | NN_Char_Charge | 4.19979 | 0.11494 | 23.87099 | 1.58867 | 6.4442 | 2 | Chg | 1.58867 | 0
12/24/2018 3:44:27 PM | 4 | CHA | 10:13 | 0:57 | 0 | 0 | NN_Char_Charge | 4.19979 | 0.10216 | 23.97615 | 1.59048 | 6.45177 | 2 | Chg | 1.59048 | 0
12/24/2018 3:45:27 PM | 4 | CHA | 10:14 | 0:58 | 0 | 0 | NN_Char_Charge | 4.19979 | 0.0945 | 23.87099 | 1.59212 | 6.45866 | 2 | Chg | 1.59212 | 0
12/24/2018 3:46:27 PM | 4 | CHA | 10:15 | 0:59 | 0 | 0 | NN_Char_Charge | 4.19979 | 0.08684 | 23.87099 | 1.59363 | 6.46499 | 2 | Chg | 1.59363 | 0
12/24/2018 3:47:27 PM | 4 | CHA | 10:16 | 1:00 | 0 | 0 | NN_Char_Charge | 4.19979 | 0.07918 | 23.87099 | 1.59501 | 6.47081 | 2 | Chg | 1.59501 | 0
12/24/2018 3:48:27 PM | 4 | CHA | 10:17 | 1:01 | 0 | 0 | NN_Char_Charge | 4.19979 | 0.07407 | 23.87099 | 1.59629 | 6.47617 | 2 | Chg | 1.59629 | 0
12/24/2018 3:49:27 PM | 4 | CHA | 10:18 | 1:02 | 0 | 0 | NN_Char_Charge | 4.19979 | 0.06641 | 23.97615 | 1.59747 | 6.48112 | 2 | Chg | 1.59747 | 0
12/24/2018 3:50:27 PM | 4 | CHA | 10:19 | 1:03 | 0 | 0 | NN_Char_Charge | 4.19979 | 0.0613 | 23.87099 | 1.59855 | 6.48565 | 2 | Chg | 1.59855 | 0
12/24/2018 3:51:27 PM | 4 | CHA | 10:20 | 1:04 | 0 | 0 | NN_Char_Charge | 4.19979 | 0.05619 | 23.87099 | 1.59953 | 6.4898 | 2 | Chg | 1.59953 | 0
12/24/2018 3:52:27 PM | 4 | CHA | 10:21 | 1:05 | 0 | 0 | NN_Char_Charge | 4.19979 | 0.05364 | 23.76583 | 1.60045 | 6.49365 | 2 | Chg | 1.60045 | 0
12/24/2018 3:53:24 PM | 4 | CHA | 10:21 | 1:06 | 0 | 0 | NN_Char_Charge | 4.19979 | 0.04853 | 23.87099 | 1.60126 | 6.49706 | 2 | Chg | 1.60126 | 0
12/24/2018 3:54:24 PM | 6 | PAU | 10:22 | 0:01 | 0 | 0 | NN_Char_Charge | 4.19675 | 0 | 23.87099 | 1.60126 | 6.49706 | 3 | Pau | 1.60126 | 0
12/24/2018 3:54:24 PM | 6 | PAU | 10:22 | 0:01 | 0 | 0 | NN_Char_Charge | 4.19675 | 0 | 23.87099 | 1.60126 | 6.49706 | 3 | Pau | 1.60126 | 0
12/24/2018 3:55:24 PM | 9 | PAU | 10:23 | 0:01 | 0 | 0 | NN_Char_Charge | 4.19574 | 0 | 18.29758 | 1.60126 | 6.49706 | 3 | Pau | 1.60126 | 0
12/24/2018 3:56:24 PM | 9 | PAU | 10:24 | 0:02 | 0 | 0 | NN_Char_Charge | 4.1949 | 0 | 15.24799 | 1.60126 | 6.49706 | 3 | Pau | 1.60126 | 0
12/24/2018 3:57:24 PM | 9 | PAU | 10:25 | 0:03 | 0 | 0 | NN_Char_Charge | 4.19405 | 0 | 12.82934 | 1.60126 | 6.49706 | 3 | Pau | 1.60126 | 0
12/24/2018 3:58:24 PM | 9 | PAU | 10:26 | 0:04 | 0 | 0 | NN_Char_Charge | 4.19338 | 0 | 10.30554 | 1.60126 | 6.49706 | 3 | Pau | 1.60126 | 0
12/24/2018 3:59:24 PM | 9 | PAU | 10:27 | 0:05 | 0 | 0 | NN_Char_Charge | 4.19287 | 0 | 8.20237 | 1.60126 | 6.49706 | 3 | Pau | 1.60126 | 0
12/24/2018 4:00:24 PM | 9 | PAU | 10:28 | 0:06 | 0 | 0 | NN_Char_Charge | 4.19237 | 0 | 6.20435 | 1.60126 | 6.49706 | 3 | Pau | 1.60126 | 0
12/24/2018 4:01:24 PM | 9 | PAU | 10:29 | 0:07 | 0 | 0 | NN_Char_Charge | 4.19203 | 0 | 4.20634 | 1.60126 | 6.49706 | 3 | Pau | 1.60126 | 0
12/24/2018 4:02:24 PM | 9 | PAU | 10:30 | 0:08 | 0 | 0 | NN_Char_Charge | 4.19153 | 0 | 2.31349 | 1.60126 | 6.49706 | 3 | Pau | 1.60126 | 0
12/24/2018 4:03:24 PM | 9 | PAU | 10:31 | 0:09 | 0 | 0 | NN_Char_Charge | 4.19119 | 0 | 0.42063 | 1.60126 | 6.49706 | 3 | Pau | 1.60126 | 0
12/24/2018 4:04:24 PM | 9 | PAU | 10:32 | 0:10 | 0 | 0 | NN_Char_Charge | 4.19085 | 0 | -1.36706 | 1.60126 | 6.49706 | 3 | Pau | 1.60126 | 0
12/24/2018 4:05:24 PM | 9 | PAU | 10:33 | 0:11 | 0 | 0 | NN_Char_Charge | 4.19051 | 0 | -3.15476 | 1.60126 | 6.49706 | 3 | Pau | 1.60126 | 0
12/24/2018 4:06:24 PM | 9 | PAU | 10:34 | 0:12 | 0 | 0 | NN_Char_Charge | 4.19018 | 0 | -4.83729 | 1.60126 | 6.49706 | 3 | Pau | 1.60126 | 0
12/24/2018 4:07:24 PM | 9 | PAU | 10:35 | 0:13 | 0 | 0 | NN_Char_Charge | 4.19001 | 0 | -6.41467 | 1.60126 | 6.49706 | 3 | Pau | 1.60126 | 0
12/24/2018 4:08:24 PM | 9 | PAU | 10:36 | 0:14 | 0 | 0 | NN_Char_Charge | 4.18967 | 0 | -8.09721 | 1.60126 | 6.49706 | 3 | Pau | 1.60126 | 0
12/24/2018 4:09:24 PM | 9 | PAU | 10:37 | 0:15 | 0 | 0 | NN_Char_Charge | 4.1895 | 0 | -9.46427 | 1.60126 | 6.49706 | 3 | Pau | 1.60126 | 0
12/24/2018 4:10:24 PM | 9 | PAU | 10:38 | 0:16 | 0 | 0 | NN_Char_Charge | 4.18917 | 0 | -10.93649 | 1.60126 | 6.49706 | 3 | Pau | 1.60126 | 0
12/24/2018 4:11:24 PM | 9 | PAU | 10:39 | 0:17 | 0 | 0 | NN_Char_Charge | 4.189 | 0 | -12.40871 | 1.60126 | 6.49706 | 3 | Pau | 1.60126 | 0
12/24/2018 4:12:24 PM | 9 | PAU | 10:40 | 0:18 | 0 | 0 | NN_Char_Charge | 4.18866 | 0 | -13.98608 | 1.60126 | 6.49706 | 3 | Pau | 1.60126 | 0
12/24/2018 4:13:24 PM | 9 | PAU | 10:41 | 0:19 | 0 | 0 | NN_Char_Charge | 4.18849 | 0 | -15.24799 | 1.60126 | 6.49706 | 3 | Pau | 1.60126 | 0
12/24/2018 4:14:24 PM | 9 | PAU | 10:42 | 0:20 | 0 | 0 | NN_Char_Charge | 4.18832 | 0 | -16.72021 | 1.60126 | 6.49706 | 3 | Pau | 1.60126 | 0
12/24/2018 4:15:24 PM | 9 | PAU | 10:43 | 0:21 | 0 | 0 | NN_Char_Charge | 4.18799 | 0 | -17.45632 | 1.60126 | 6.49706 | 3 | Pau | 1.60126 | 0
12/24/2018 4:16:24 PM | 9 | PAU | 10:44 | 0:22 | 0 | 0 | NN_Char_Charge | 4.18782 | 0 | -17.98211 | 1.60126 | 6.49706 | 3 | Pau | 1.60126 | 0
12/24/2018 4:17:24 PM | 9 | PAU | 10:45 | 0:23 | 0 | 0 | NN_Char_Charge | 4.18782 | 0 | -18.19243 | 1.60126 | 6.49706 | 3 | Pau | 1.60126 | 0
12/24/2018 4:18:24 PM | 9 | PAU | 10:46 | 0:24 | 0 | 0 | NN_Char_Charge | 4.18765 | 0 | -18.40274 | 1.60126 | 6.49706 | 3 | Pau | 1.60126 | 0
12/24/2018 4:19:24 PM | 9 | PAU | 10:47 | 0:25 | 0 | 0 | NN_Char_Charge | 4.18748 | 0 | -18.82338 | 1.60126 | 6.49706 | 3 | Pau | 1.60126 | 0
12/24/2018 4:20:24 PM | 9 | PAU | 10:48 | 0:26 | 0 | 0 | NN_Char_Charge | 4.18731 | 0 | -19.03369 | 1.60126 | 6.49706 | 3 | Pau | 1.60126 | 0
12/24/2018 4:21:24 PM | 9 | PAU | 10:49 | 0:27 | 0 | 0 | NN_Char_Charge | 4.18731 | 0 | -19.24401 | 1.60126 | 6.49706 | 3 | Pau | 1.60126 | 0
12/24/2018 4:22:24 PM | 9 | PAU | 10:50 | 0:28 | 0 | 0 | NN_Char_Charge | 4.18714 | 0 | -19.45433 | 1.60126 | 6.49706 | 3 | Pau | 1.60126 | 0
12/24/2018 4:23:24 PM | 9 | PAU | 10:51 | 0:29 | 0 | 0 | NN_Char_Charge | 4.18714 | 0 | -19.45433 | 1.60126 | 6.49706 | 3 | Pau | 1.60126 | 0
12/24/2018 4:24:24 PM | 9 | PAU | 10:52 | 0:30 | 0 | 0 | NN_Char_Charge | 4.18714 | 0 | -19.55949 | 1.60126 | 6.49706 | 3 | Pau | 1.60126 | 0
12/24/2018 4:25:24 PM | 9 | PAU | 10:53 | 0:31 | 0 | 0 | NN_Char_Charge | 4.18697 | 0 | -19.45433 | 1.60126 | 6.49706 | 3 | Pau | 1.60126 | 0
12/24/2018 4:26:24 PM | 9 | PAU | 10:54 | 0:32 | 0 | 0 | NN_Char_Charge | 4.18697 | 0 | -19.45433 | 1.60126 | 6.49706 | 3 | Pau | 1.60126 | 0
12/24/2018 4:27:24 PM | 9 | PAU | 10:55 | 0:33 | 0 | 0 | NN_Char_Charge | 4.18697 | 0 | -19.66465 | 1.60126 | 6.49706 | 3 | Pau | 1.60126 | 0
12/24/2018 4:28:24 PM | 9 | PAU | 10:56 | 0:34 | 0 | 0 | NN_Char_Charge | 4.18697 | 0 | -19.45433 | 1.60126 | 6.49706 | 3 | Pau | 1.60126 | 0
12/24/2018 4:29:24 PM | 9 | PAU | 10:57 | 0:35 | 0 | 0 | NN_Char_Charge | 4.18697 | 0 | -19.34917 | 1.60126 | 6.49706 | 3 | Pau | 1.60126 | 0
12/24/2018 4:30:24 PM | 9 | PAU | 10:58 | 0:36 | 0 | 0 | NN_Char_Charge | 4.18697 | 0 | -19.66465 | 1.60126 | 6.49706 | 3 | Pau | 1.60126 | 0
12/24/2018 4:31:24 PM | 9 | PAU | 10:59 | 0:37 | 0 | 0 | NN_Char_Charge | 4.18681 | 0 | -19.55949 | 1.60126 | 6.49706 | 3 | Pau | 1.60126 | 0
12/24/2018 4:32:24 PM | 9 | PAU | 11:00 | 0:38 | 0 | 0 | NN_Char_Charge | 4.18681 | 0 | -20.2956 | 1.60126 | 6.49706 | 3 | Pau | 1.60126 | 0
12/24/2018 4:33:24 PM | 9 | PAU | 11:01 | 0:39 | 0 | 0 | NN_Char_Charge | 4.18681 | 0 | -19.87496 | 1.60126 | 6.49706 | 3 | Pau | 1.60126 | 0
12/24/2018 4:34:24 PM | 9 | PAU | 11:02 | 0:40 | 0 | 0 | NN_Char_Charge | 4.18681 | 0 | -19.55949 | 1.60126 | 6.49706 | 3 | Pau | 1.60126 | 0
12/24/2018 4:35:24 PM | 9 | PAU | 11:03 | 0:41 | 0 | 0 | NN_Char_Charge | 4.18681 | 0 | -19.55949 | 1.60126 | 6.49706 | 3 | Pau | 1.60126 | 0
12/24/2018 4:36:24 PM | 9 | PAU | 11:04 | 0:42 | 0 | 0 | NN_Char_Charge | 4.18664 | 0 | -19.55949 | 1.60126 | 6.49706 | 3 | Pau | 1.60126 | 0
12/24/2018 4:37:24 PM | 9 | PAU | 11:05 | 0:43 | 0 | 0 | NN_Char_Charge | 4.18664 | 0 | -19.55949 | 1.60126 | 6.49706 | 3 | Pau | 1.60126 | 0
12/24/2018 4:38:24 PM | 9 | PAU | 11:06 | 0:44 | 0 | 0 | NN_Char_Charge | 4.18664 | 0 | -19.55949 | 1.60126 | 6.49706 | 3 | Pau | 1.60126 | 0
12/24/2018 4:39:24 PM | 9 | PAU | 11:07 | 0:45 | 0 | 0 | NN_Char_Charge | 4.18664 | 0 | -19.7698 | 1.60126 | 6.49706 | 3 | Pau | 1.60126 | 0
12/24/2018 4:40:24 PM | 9 | PAU | 11:08 | 0:46 | 0 | 0 | NN_Char_Charge | 4.18664 | 0 | -19.7698 | 1.60126 | 6.49706 | 3 | Pau | 1.60126 | 0
12/24/2018 4:41:24 PM | 9 | PAU | 11:09 | 0:47 | 0 | 0 | NN_Char_Charge | 4.18664 | 0 | -19.7698 | 1.60126 | 6.49706 | 3 | Pau | 1.60126 | 0
12/24/2018 4:42:24 PM | 9 | PAU | 11:10 | 0:48 | 0 | 0 | NN_Char_Charge | 4.18664 | 0 | -19.7698 | 1.60126 | 6.49706 | 3 | Pau | 1.60126 | 0
12/24/2018 4:43:24 PM | 9 | PAU | 11:11 | 0:49 | 0 | 0 | NN_Char_Charge | 4.18647 | 0 | -19.7698 | 1.60126 | 6.49706 | 3 | Pau | 1.60126 | 0
12/24/2018 4:44:24 PM | 9 | PAU | 11:12 | 0:50 | 0 | 0 | NN_Char_Charge | 4.18647 | 0 | -19.87496 | 1.60126 | 6.49706 | 3 | Pau | 1.60126 | 0
12/24/2018 4:45:24 PM | 9 | PAU | 11:13 | 0:51 | 0 | 0 | NN_Char_Charge | 4.18647 | 0 | -19.55949 | 1.60126 | 6.49706 | 3 | Pau | 1.60126 | 0
12/24/2018 4:46:24 PM | 9 | PAU | 11:14 | 0:52 | 0 | 0 | NN_Char_Charge | 4.18647 | 0 | -19.7698 | 1.60126 | 6.49706 | 3 | Pau | 1.60126 | 0
12/24/2018 4:47:24 PM | 9 | PAU | 11:15 | 0:53 | 0 | 0 | NN_Char_Charge | 4.18647 | 0 | -20.19044 | 1.60126 | 6.49706 | 3 | Pau | 1.60126 | 0
12/24/2018 4:48:24 PM | 9 | PAU | 11:16 | 0:54 | 0 | 0 | NN_Char_Charge | 4.18647 | 0 | -20.19044 | 1.60126 | 6.49706 | 3 | Pau | 1.60126 | 0
12/24/2018 4:49:24 PM | 9 | PAU | 11:17 | 0:55 | 0 | 0 | NN_Char_Charge | 4.1863 | 0 | -19.98012 | 1.60126 | 6.49706 | 3 | Pau | 1.60126 | 0
12/24/2018 4:50:24 PM | 9 | PAU | 11:18 | 0:56 | 0 | 0 | NN_Char_Charge | 4.1863 | 0 | -19.98012 | 1.60126 | 6.49706 | 3 | Pau | 1.60126 | 0
12/24/2018 4:51:24 PM | 9 | PAU | 11:19 | 0:57 | 0 | 0 | NN_Char_Charge | 4.1863 | 0 | -19.87496 | 1.60126 | 6.49706 | 3 | Pau | 1.60126 | 0
12/24/2018 4:52:24 PM | 9 | PAU | 11:20 | 0:58 | 0 | 0 | NN_Char_Charge | 4.1863 | 0 | -19.87496 | 1.60126 | 6.49706 | 3 | Pau | 1.60126 | 0
12/24/2018 4:53:24 PM | 9 | PAU | 11:21 | 0:59 | 0 | 0 | NN_Char_Charge | 4.1863 | 0 | -19.87496 | 1.60126 | 6.49706 | 3 | Pau | 1.60126 | 0
12/24/2018 4:54:24 PM | 9 | PAU | 11:22 | 1:00 | 0 | 0 | NN_Char_Charge | 4.1863 | 0 | -19.7698 | 1.60126 | 6.49706 | 3 | Pau | 1.60126 | 0
12/24/2018 4:54:24 PM | 9 | PAU | 11:22 | 1:00 | 0 | 0 | NN_Char_Charge | 4.1863 | 0 | -19.87496 | 1.60126 | 6.49706 | 3 | Pau | 1.60126 | 0