## 5A_576_Charge3
Measurement ID | 576
Battery Name | LG HG2 18650_SN62A4
Battery Type | Li-ion
Circuit | Circuit001
Program | 1747 - LG_HG2_CyclesA
Start Time | 11/19/2018 8:37:22 PM
End Time | 11/20/2018 3:34:03 PM
Test section | Charge3
Comment
OrderNo
Producer | LG
Type | Li-ion
Nominal Voltage | 3.7
Nominal Current | 3
Nominal Capacity | 3
Cells | 1
Maximum Voltage | 4.2
Gassing Voltage | 0
Break Voltage | 0
Charge Factor | 0
Impedance | 0.02
Cold Cranking Current | 0
Energy Density | 0
Comment | HG2 cell with 10AWG wire soldered to cell
Time Stamp | Step | Status | Prog Time | Step Time | Cycle | Cycle Level | Procedure | Voltage | Current | Temperature | Capacity | WhAccu | Cnt | State | ChgAh | DisgAh
[8 empty] | [V] | [A] | [C] | [Ah] | [Wh] | [Cnt]
11/20/2018 7:19:28 AM | 3 | PAU | 10:42 | 0:01 | 0 | 0 | NN_Char_Charge | 3.28633 | 0 | 10.62101 | 0 | 0 | 2 | Pau | 0 | 0
11/20/2018 7:20:28 AM | 3 | PAU | 10:43 | 0:02 | 0 | 0 | NN_Char_Charge | 3.28684 | 0 | 13.67061 | 0 | 0 | 2 | Pau | 0 | 0
11/20/2018 7:21:28 AM | 3 | PAU | 10:44 | 0:03 | 0 | 0 | NN_Char_Charge | 3.28701 | 0 | 17.03568 | 0 | 0 | 2 | Pau | 0 | 0
11/20/2018 7:22:28 AM | 3 | PAU | 10:45 | 0:04 | 0 | 0 | NN_Char_Charge | 3.28701 | 0 | 20.50591 | 0 | 0 | 2 | Pau | 0 | 0
11/20/2018 7:23:28 AM | 3 | PAU | 10:46 | 0:05 | 0 | 0 | NN_Char_Charge | 3.28718 | 0 | 22.50393 | 0 | 0 | 2 | Pau | 0 | 0
11/20/2018 7:24:28 AM | 3 | PAU | 10:47 | 0:06 | 0 | 0 | NN_Char_Charge | 3.28751 | 0 | 22.71424 | 0 | 0 | 2 | Pau | 0 | 0
11/20/2018 7:25:28 AM | 3 | PAU | 10:48 | 0:07 | 0 | 0 | NN_Char_Charge | 3.28853 | 0 | 21.24202 | 0 | 0 | 2 | Pau | 0 | 0
11/20/2018 7:26:28 AM | 3 | PAU | 10:49 | 0:08 | 0 | 0 | NN_Char_Charge | 3.28937 | 0 | 21.34718 | 0 | 0 | 2 | Pau | 0 | 0
11/20/2018 7:27:28 AM | 3 | PAU | 10:50 | 0:09 | 0 | 0 | NN_Char_Charge | 3.29021 | 0 | 21.66266 | 0 | 0 | 2 | Pau | 0 | 0
11/20/2018 7:28:28 AM | 3 | PAU | 10:51 | 0:10 | 0 | 0 | NN_Char_Charge | 3.29105 | 0 | 22.29361 | 0 | 0 | 2 | Pau | 0 | 0
11/20/2018 7:29:28 AM | 3 | PAU | 10:52 | 0:11 | 0 | 0 | NN_Char_Charge | 3.29173 | 0 | 23.13488 | 0 | 0 | 2 | Pau | 0 | 0
11/20/2018 7:30:28 AM | 3 | PAU | 10:53 | 0:12 | 0 | 0 | NN_Char_Charge | 3.2924 | 0 | 23.55551 | 0 | 0 | 2 | Pau | 0 | 0
11/20/2018 7:31:28 AM | 3 | PAU | 10:54 | 0:13 | 0 | 0 | NN_Char_Charge | 3.29308 | 0 | 23.66067 | 0 | 0 | 2 | Pau | 0 | 0
11/20/2018 7:32:28 AM | 3 | PAU | 10:55 | 0:14 | 0 | 0 | NN_Char_Charge | 3.29375 | 0 | 23.34519 | 0 | 0 | 2 | Pau | 0 | 0
11/20/2018 7:33:28 AM | 3 | PAU | 10:56 | 0:15 | 0 | 0 | NN_Char_Charge | 3.29459 | 0 | 23.13488 | 0 | 0 | 2 | Pau | 0 | 0
11/20/2018 7:34:28 AM | 3 | PAU | 10:57 | 0:16 | 0 | 0 | NN_Char_Charge | 3.29527 | 0 | 22.92456 | 0 | 0 | 2 | Pau | 0 | 0
11/20/2018 7:35:28 AM | 3 | PAU | 10:58 | 0:17 | 0 | 0 | NN_Char_Charge | 3.29594 | 0 | 22.92456 | 0 | 0 | 2 | Pau | 0 | 0
11/20/2018 7:36:28 AM | 3 | PAU | 10:59 | 0:18 | 0 | 0 | NN_Char_Charge | 3.29645 | 0 | 23.24004 | 0 | 0 | 2 | Pau | 0 | 0
11/20/2018 7:37:28 AM | 3 | PAU | 11:00 | 0:19 | 0 | 0 | NN_Char_Charge | 3.29695 | 0 | 23.55551 | 0 | 0 | 2 | Pau | 0 | 0
11/20/2018 7:38:28 AM | 3 | PAU | 11:01 | 0:20 | 0 | 0 | NN_Char_Charge | 3.29746 | 0 | 23.87099 | 0 | 0 | 2 | Pau | 0 | 0
11/20/2018 7:39:28 AM | 3 | PAU | 11:02 | 0:21 | 0 | 0 | NN_Char_Charge | 3.29797 | 0 | 23.76583 | 0 | 0 | 2 | Pau | 0 | 0
11/20/2018 7:40:28 AM | 3 | PAU | 11:03 | 0:22 | 0 | 0 | NN_Char_Charge | 3.2983 | 0 | 23.66067 | 0 | 0 | 2 | Pau | 0 | 0
11/20/2018 7:41:28 AM | 3 | PAU | 11:04 | 0:23 | 0 | 0 | NN_Char_Charge | 3.29881 | 0 | 23.34519 | 0 | 0 | 2 | Pau | 0 | 0
11/20/2018 7:42:28 AM | 3 | PAU | 11:05 | 0:24 | 0 | 0 | NN_Char_Charge | 3.29931 | 0 | 23.24004 | 0 | 0 | 2 | Pau | 0 | 0
11/20/2018 7:43:28 AM | 3 | PAU | 11:06 | 0:25 | 0 | 0 | NN_Char_Charge | 3.29982 | 0 | 23.34519 | 0 | 0 | 2 | Pau | 0 | 0
11/20/2018 7:44:28 AM | 3 | PAU | 11:07 | 0:26 | 0 | 0 | NN_Char_Charge | 3.30016 | 0 | 23.66067 | 0 | 0 | 2 | Pau | 0 | 0
11/20/2018 7:45:28 AM | 3 | PAU | 11:08 | 0:27 | 0 | 0 | NN_Char_Charge | 3.30049 | 0 | 23.76583 | 0 | 0 | 2 | Pau | 0 | 0
11/20/2018 7:46:28 AM | 3 | PAU | 11:09 | 0:28 | 0 | 0 | NN_Char_Charge | 3.30083 | 0 | 23.66067 | 0 | 0 | 2 | Pau | 0 | 0
11/20/2018 7:47:28 AM | 3 | PAU | 11:10 | 0:29 | 0 | 0 | NN_Char_Charge | 3.30117 | 0 | 23.34519 | 0 | 0 | 2 | Pau | 0 | 0
11/20/2018 7:48:28 AM | 3 | PAU | 11:11 | 0:30 | 0 | 0 | NN_Char_Charge | 3.30167 | 0 | 23.45035 | 0 | 0 | 2 | Pau | 0 | 0
11/20/2018 7:49:28 AM | 3 | PAU | 11:12 | 0:31 | 0 | 0 | NN_Char_Charge | 3.30184 | 0 | 23.87099 | 0 | 0 | 2 | Pau | 0 | 0
11/20/2018 7:50:28 AM | 3 | PAU | 11:13 | 0:32 | 0 | 0 | NN_Char_Charge | 3.30218 | 0 | 23.66067 | 0 | 0 | 2 | Pau | 0 | 0
11/20/2018 7:51:28 AM | 3 | PAU | 11:14 | 0:33 | 0 | 0 | NN_Char_Charge | 3.30252 | 0 | 23.34519 | 0 | 0 | 2 | Pau | 0 | 0
11/20/2018 7:52:28 AM | 3 | PAU | 11:15 | 0:34 | 0 | 0 | NN_Char_Charge | 3.30285 | 0 | 23.34519 | 0 | 0 | 2 | Pau | 0 | 0
11/20/2018 7:53:28 AM | 3 | PAU | 11:16 | 0:35 | 0 | 0 | NN_Char_Charge | 3.30319 | 0 | 23.55551 | 0 | 0 | 2 | Pau | 0 | 0
11/20/2018 7:54:28 AM | 3 | PAU | 11:17 | 0:36 | 0 | 0 | NN_Char_Charge | 3.30353 | 0 | 23.76583 | 0 | 0 | 2 | Pau | 0 | 0
11/20/2018 7:55:28 AM | 3 | PAU | 11:18 | 0:37 | 0 | 0 | NN_Char_Charge | 3.3037 | 0 | 23.76583 | 0 | 0 | 2 | Pau | 0 | 0
11/20/2018 7:56:28 AM | 3 | PAU | 11:19 | 0:38 | 0 | 0 | NN_Char_Charge | 3.30403 | 0 | 23.55551 | 0 | 0 | 2 | Pau | 0 | 0
11/20/2018 7:57:28 AM | 3 | PAU | 11:20 | 0:39 | 0 | 0 | NN_Char_Charge | 3.3042 | 0 | 23.45035 | 0 | 0 | 2 | Pau | 0 | 0
11/20/2018 7:58:28 AM | 3 | PAU | 11:21 | 0:40 | 0 | 0 | NN_Char_Charge | 3.30454 | 0 | 23.66067 | 0 | 0 | 2 | Pau | 0 | 0
11/20/2018 7:59:28 AM | 3 | PAU | 11:22 | 0:41 | 0 | 0 | NN_Char_Charge | 3.30471 | 0 | 23.66067 | 0 | 0 | 2 | Pau | 0 | 0
11/20/2018 8:00:28 AM | 3 | PAU | 11:23 | 0:42 | 0 | 0 | NN_Char_Charge | 3.30504 | 0 | 23.87099 | 0 | 0 | 2 | Pau | 0 | 0
11/20/2018 8:01:28 AM | 3 | PAU | 11:24 | 0:43 | 0 | 0 | NN_Char_Charge | 3.30521 | 0 | 23.66067 | 0 | 0 | 2 | Pau | 0 | 0
11/20/2018 8:02:28 AM | 3 | PAU | 11:25 | 0:44 | 0 | 0 | NN_Char_Charge | 3.30555 | 0 | 23.55551 | 0 | 0 | 2 | Pau | 0 | 0
11/20/2018 8:03:28 AM | 3 | PAU | 11:26 | 0:45 | 0 | 0 | NN_Char_Charge | 3.30572 | 0 | 23.55551 | 0 | 0 | 2 | Pau | 0 | 0
11/20/2018 8:04:28 AM | 3 | PAU | 11:27 | 0:46 | 0 | 0 | NN_Char_Charge | 3.30606 | 0 | 23.76583 | 0 | 0 | 2 | Pau | 0 | 0
11/20/2018 8:05:28 AM | 3 | PAU | 11:28 | 0:47 | 0 | 0 | NN_Char_Charge | 3.30622 | 0 | 23.76583 | 0 | 0 | 2 | Pau | 0 | 0
11/20/2018 8:06:28 AM | 3 | PAU | 11:29 | 0:48 | 0 | 0 | NN_Char_Charge | 3.30639 | 0 | 23.76583 | 0 | 0 | 2 | Pau | 0 | 0
11/20/2018 8:07:28 AM | 3 | PAU | 11:30 | 0:49 | 0 | 0 | NN_Char_Charge | 3.30656 | 0 | 23.55551 | 0 | 0 | 2 | Pau | 0 | 0
11/20/2018 8:08:28 AM | 3 | PAU | 11:31 | 0:50 | 0 | 0 | NN_Char_Charge | 3.3069 | 0 | 23.66067 | 0 | 0 | 2 | Pau | 0 | 0
11/20/2018 8:09:28 AM | 3 | PAU | 11:32 | 0:51 | 0 | 0 | NN_Char_Charge | 3.30707 | 0 | 23.76583 | 0 | 0 | 2 | Pau | 0 | 0
11/20/2018 8:10:28 AM | 3 | PAU | 11:33 | 0:52 | 0 | 0 | NN_Char_Charge | 3.30724 | 0 | 23.76583 | 0 | 0 | 2 | Pau | 0 | 0
11/20/2018 8:11:28 AM | 3 | PAU | 11:34 | 0:53 | 0 | 0 | NN_Char_Charge | 3.3074 | 0 | 23.55551 | 0 | 0 | 2 | Pau | 0 | 0
11/20/2018 8:12:28 AM | 3 | PAU | 11:35 | 0:54 | 0 | 0 | NN_Char_Charge | 3.30757 | 0 | 23.55551 | 0 | 0 | 2 | Pau | 0 | 0
11/20/2018 8:13:28 AM | 3 | PAU | 11:36 | 0:55 | 0 | 0 | NN_Char_Charge | 3.30774 | 0 | 23.76583 | 0 | 0 | 2 | Pau | 0 | 0
11/20/2018 8:14:28 AM | 3 | PAU | 11:37 | 0:56 | 0 | 0 | NN_Char_Charge | 3.30791 | 0 | 23.76583 | 0 | 0 | 2 | Pau | 0 | 0
11/20/2018 8:15:28 AM | 3 | PAU | 11:38 | 0:57 | 0 | 0 | NN_Char_Charge | 3.30808 | 0 | 23.55551 | 0 | 0 | 2 | Pau | 0 | 0
11/20/2018 8:16:28 AM | 3 | PAU | 11:39 | 0:58 | 0 | 0 | NN_Char_Charge | 3.30825 | 0 | 23.45035 | 0 | 0 | 2 | Pau | 0 | 0
11/20/2018 8:17:28 AM | 3 | PAU | 11:40 | 0:59 | 0 | 0 | NN_Char_Charge | 3.30842 | 0 | 23.76583 | 0 | 0 | 2 | Pau | 0 | 0
11/20/2018 8:18:28 AM | 3 | PAU | 11:41 | 1:00 | 0 | 0 | NN_Char_Charge | 3.30858 | 0 | 23.76583 | 0 | 0 | 2 | Pau | 0 | 0
11/20/2018 8:18:28 AM | 3 | PAU | 11:41 | 1:00 | 0 | 0 | NN_Char_Charge | 3.30858 | 0 | 23.76583 | 0 | 0 | 2 | Pau | 0 | 0
11/20/2018 8:19:28 AM | 4 | CHA | 11:42 | 0:01 | 0 | 0 | NN_Char_Charge | 3.53564 | 2.99853 | 23.55551 | 0.04998 | 0.1736 | 2 | Chg | 0.04998 | 0
11/20/2018 8:20:28 AM | 4 | CHA | 11:43 | 0:02 | 0 | 0 | NN_Char_Charge | 3.5707 | 2.99853 | 23.66067 | 0.09996 | 0.35133 | 2 | Chg | 0.09996 | 0
11/20/2018 8:21:28 AM | 4 | CHA | 11:44 | 0:03 | 0 | 0 | NN_Char_Charge | 3.5975 | 2.99853 | 23.97615 | 0.14994 | 0.53046 | 2 | Chg | 0.14994 | 0
11/20/2018 8:22:28 AM | 4 | CHA | 11:45 | 0:04 | 0 | 0 | NN_Char_Charge | 3.62144 | 2.99853 | 23.97615 | 0.19991 | 0.71086 | 2 | Chg | 0.19991 | 0
11/20/2018 8:23:28 AM | 4 | CHA | 11:46 | 0:05 | 0 | 0 | NN_Char_Charge | 3.64285 | 2.99853 | 23.87099 | 0.24989 | 0.89241 | 2 | Chg | 0.24989 | 0
11/20/2018 8:24:28 AM | 4 | CHA | 11:47 | 0:06 | 0 | 0 | NN_Char_Charge | 3.66257 | 2.99853 | 24.18646 | 0.29987 | 1.07495 | 2 | Chg | 0.29987 | 0
11/20/2018 8:25:28 AM | 4 | CHA | 11:48 | 0:07 | 0 | 0 | NN_Char_Charge | 3.6796 | 2.99853 | 24.29162 | 0.34984 | 1.25844 | 2 | Chg | 0.34984 | 0
11/20/2018 8:26:28 AM | 4 | CHA | 11:49 | 0:08 | 0 | 0 | NN_Char_Charge | 3.69375 | 2.99853 | 24.0813 | 0.39982 | 1.4427 | 2 | Chg | 0.39982 | 0
11/20/2018 8:27:28 AM | 4 | CHA | 11:50 | 0:09 | 0 | 0 | NN_Char_Charge | 3.70589 | 2.99853 | 24.0813 | 0.4498 | 1.62762 | 2 | Chg | 0.4498 | 0
11/20/2018 8:28:28 AM | 4 | CHA | 11:51 | 0:10 | 0 | 0 | NN_Char_Charge | 3.7182 | 2.99853 | 24.39678 | 0.49977 | 1.81312 | 2 | Chg | 0.49977 | 0
11/20/2018 8:29:28 AM | 4 | CHA | 11:52 | 0:11 | 0 | 0 | NN_Char_Charge | 3.73118 | 2.99853 | 24.50194 | 0.54975 | 1.99927 | 2 | Chg | 0.54975 | 0
11/20/2018 8:30:28 AM | 4 | CHA | 11:53 | 0:12 | 0 | 0 | NN_Char_Charge | 3.74483 | 2.99853 | 24.39678 | 0.59973 | 2.18607 | 2 | Chg | 0.59973 | 0
11/20/2018 8:31:28 AM | 4 | CHA | 11:54 | 0:13 | 0 | 0 | NN_Char_Charge | 3.75882 | 2.99853 | 24.39678 | 0.6497 | 2.37356 | 2 | Chg | 0.6497 | 0
11/20/2018 8:32:28 AM | 4 | CHA | 11:55 | 0:14 | 0 | 0 | NN_Char_Charge | 3.77231 | 2.99853 | 24.39678 | 0.69968 | 2.56176 | 2 | Chg | 0.69968 | 0
11/20/2018 8:33:28 AM | 4 | CHA | 11:56 | 0:15 | 0 | 0 | NN_Char_Charge | 3.78562 | 2.99853 | 24.6071 | 0.74966 | 2.75063 | 2 | Chg | 0.74966 | 0
11/20/2018 8:34:28 AM | 4 | CHA | 11:57 | 0:16 | 0 | 0 | NN_Char_Charge | 3.79961 | 2.99853 | 24.6071 | 0.79964 | 2.94017 | 2 | Chg | 0.79964 | 0
11/20/2018 8:35:28 AM | 4 | CHA | 11:58 | 0:17 | 0 | 0 | NN_Char_Charge | 3.81462 | 2.99853 | 24.50194 | 0.84961 | 3.13043 | 2 | Chg | 0.84961 | 0
11/20/2018 8:36:28 AM | 4 | CHA | 11:59 | 0:18 | 0 | 0 | NN_Char_Charge | 3.83097 | 2.99853 | 24.39678 | 0.89959 | 3.32147 | 2 | Chg | 0.89959 | 0
11/20/2018 8:37:28 AM | 4 | CHA | 12:00 | 0:19 | 0 | 0 | NN_Char_Charge | 3.84833 | 2.99853 | 24.6071 | 0.94956 | 3.51335 | 2 | Chg | 0.94956 | 0
11/20/2018 8:38:28 AM | 4 | CHA | 12:01 | 0:20 | 0 | 0 | NN_Char_Charge | 3.8667 | 2.99853 | 24.6071 | 0.99954 | 3.70614 | 2 | Chg | 0.99954 | 0
11/20/2018 8:39:28 AM | 4 | CHA | 12:02 | 0:21 | 0 | 0 | NN_Char_Charge | 3.88558 | 2.99853 | 24.6071 | 1.04952 | 3.89986 | 2 | Chg | 1.04952 | 0
11/20/2018 8:40:28 AM | 4 | CHA | 12:03 | 0:22 | 0 | 0 | NN_Char_Charge | 3.9048 | 2.99853 | 24.50194 | 1.09949 | 4.09452 | 2 | Chg | 1.09949 | 0
11/20/2018 8:41:28 AM | 4 | CHA | 12:04 | 0:23 | 0 | 0 | NN_Char_Charge | 3.92418 | 2.99853 | 24.6071 | 1.14947 | 4.29015 | 2 | Chg | 1.14947 | 0
11/20/2018 8:42:28 AM | 4 | CHA | 12:05 | 0:24 | 0 | 0 | NN_Char_Charge | 3.94306 | 2.99853 | 24.71226 | 1.19945 | 4.48675 | 2 | Chg | 1.19945 | 0
11/20/2018 8:43:28 AM | 4 | CHA | 12:06 | 0:25 | 0 | 0 | NN_Char_Charge | 3.96143 | 3.00108 | 24.6071 | 1.24942 | 4.68426 | 2 | Chg | 1.24942 | 0
11/20/2018 8:44:28 AM | 4 | CHA | 12:07 | 0:26 | 0 | 0 | NN_Char_Charge | 3.97947 | 2.99853 | 24.50194 | 1.2994 | 4.88271 | 2 | Chg | 1.2994 | 0
11/20/2018 8:45:28 AM | 4 | CHA | 12:08 | 0:27 | 0 | 0 | NN_Char_Charge | 3.997 | 2.99853 | 24.71226 | 1.34938 | 5.08204 | 2 | Chg | 1.34938 | 0
11/20/2018 8:46:28 AM | 4 | CHA | 12:09 | 0:28 | 0 | 0 | NN_Char_Charge | 4.01386 | 2.99853 | 24.81741 | 1.39936 | 5.28221 | 2 | Chg | 1.39936 | 0
11/20/2018 8:47:28 AM | 4 | CHA | 12:10 | 0:29 | 0 | 0 | NN_Char_Charge | 4.03055 | 2.99853 | 24.71226 | 1.44933 | 5.48323 | 2 | Chg | 1.44933 | 0
11/20/2018 8:48:28 AM | 4 | CHA | 12:11 | 0:30 | 0 | 0 | NN_Char_Charge | 4.04723 | 2.99853 | 24.71226 | 1.49931 | 5.68508 | 2 | Chg | 1.49931 | 0
11/20/2018 8:49:28 AM | 4 | CHA | 12:12 | 0:31 | 0 | 0 | NN_Char_Charge | 4.06443 | 2.99853 | 24.71226 | 1.54929 | 5.88777 | 2 | Chg | 1.54929 | 0
11/20/2018 8:50:28 AM | 4 | CHA | 12:13 | 0:32 | 0 | 0 | NN_Char_Charge | 4.08213 | 2.99853 | 24.92257 | 1.59927 | 6.09135 | 2 | Chg | 1.59927 | 0
11/20/2018 8:51:28 AM | 4 | CHA | 12:14 | 0:33 | 0 | 0 | NN_Char_Charge | 4.10101 | 2.99853 | 24.71226 | 1.64924 | 6.29583 | 2 | Chg | 1.64924 | 0
11/20/2018 8:52:28 AM | 4 | CHA | 12:15 | 0:34 | 0 | 0 | NN_Char_Charge | 4.12123 | 2.99853 | 24.81741 | 1.69922 | 6.50128 | 2 | Chg | 1.69922 | 0
11/20/2018 8:53:28 AM | 4 | CHA | 12:16 | 0:35 | 0 | 0 | NN_Char_Charge | 4.14281 | 2.99853 | 24.81741 | 1.74919 | 6.70777 | 2 | Chg | 1.74919 | 0
11/20/2018 8:54:28 AM | 4 | CHA | 12:17 | 0:36 | 0 | 0 | NN_Char_Charge | 4.16506 | 2.99853 | 24.71226 | 1.79917 | 6.91538 | 2 | Chg | 1.79917 | 0
11/20/2018 8:55:28 AM | 4 | CHA | 12:18 | 0:37 | 0 | 0 | NN_Char_Charge | 4.18714 | 2.99853 | 24.81741 | 1.84915 | 7.1241 | 2 | Chg | 1.84915 | 0
11/20/2018 8:56:28 AM | 4 | CHA | 12:19 | 0:38 | 0 | 0 | NN_Char_Charge | 4.19995 | 2.74823 | 24.81741 | 1.89817 | 7.32978 | 2 | Chg | 1.89817 | 0
11/20/2018 8:57:28 AM | 4 | CHA | 12:20 | 0:39 | 0 | 0 | NN_Char_Charge | 4.19995 | 2.41108 | 24.71226 | 1.94092 | 7.50934 | 2 | Chg | 1.94092 | 0
11/20/2018 8:58:28 AM | 4 | CHA | 12:21 | 0:40 | 0 | 0 | NN_Char_Charge | 4.19995 | 2.18121 | 24.71226 | 1.9791 | 7.66968 | 2 | Chg | 1.9791 | 0
11/20/2018 8:59:28 AM | 4 | CHA | 12:22 | 0:41 | 0 | 0 | NN_Char_Charge | 4.19979 | 2.01264 | 24.6071 | 2.01399 | 7.81622 | 2 | Chg | 2.01399 | 0
11/20/2018 9:00:28 AM | 4 | CHA | 12:23 | 0:42 | 0 | 0 | NN_Char_Charge | 4.19979 | 1.88238 | 24.6071 | 2.04641 | 7.95239 | 2 | Chg | 2.04641 | 0
11/20/2018 9:01:28 AM | 4 | CHA | 12:24 | 0:43 | 0 | 0 | NN_Char_Charge | 4.19979 | 1.77255 | 24.50194 | 2.07686 | 8.08024 | 2 | Chg | 2.07686 | 0
11/20/2018 9:02:28 AM | 4 | CHA | 12:25 | 0:44 | 0 | 0 | NN_Char_Charge | 4.19979 | 1.6755 | 24.39678 | 2.10558 | 8.20087 | 2 | Chg | 2.10558 | 0
11/20/2018 9:03:28 AM | 4 | CHA | 12:26 | 0:45 | 0 | 0 | NN_Char_Charge | 4.19979 | 1.5861 | 24.39678 | 2.13275 | 8.31497 | 2 | Chg | 2.13275 | 0
11/20/2018 9:04:28 AM | 4 | CHA | 12:27 | 0:46 | 0 | 0 | NN_Char_Charge | 4.19979 | 1.50182 | 24.29162 | 2.15846 | 8.42297 | 2 | Chg | 2.15846 | 0
11/20/2018 9:05:28 AM | 4 | CHA | 12:28 | 0:47 | 0 | 0 | NN_Char_Charge | 4.19979 | 1.42009 | 24.18646 | 2.18279 | 8.52515 | 2 | Chg | 2.18279 | 0
11/20/2018 9:06:28 AM | 4 | CHA | 12:29 | 0:48 | 0 | 0 | NN_Char_Charge | 4.19979 | 1.33836 | 24.0813 | 2.20578 | 8.62169 | 2 | Chg | 2.20578 | 0
11/20/2018 9:07:28 AM | 4 | CHA | 12:30 | 0:49 | 0 | 0 | NN_Char_Charge | 4.19979 | 1.25918 | 24.0813 | 2.22741 | 8.71253 | 2 | Chg | 2.22741 | 0
11/20/2018 9:08:28 AM | 4 | CHA | 12:31 | 0:50 | 0 | 0 | NN_Char_Charge | 4.19979 | 1.17489 | 24.0813 | 2.2477 | 8.79775 | 2 | Chg | 2.2477 | 0
11/20/2018 9:09:28 AM | 4 | CHA | 12:32 | 0:51 | 0 | 0 | NN_Char_Charge | 4.19979 | 1.09316 | 24.0813 | 2.26663 | 8.87725 | 2 | Chg | 2.26663 | 0
11/20/2018 9:10:28 AM | 4 | CHA | 12:33 | 0:52 | 0 | 0 | NN_Char_Charge | 4.19979 | 1.01143 | 23.97615 | 2.28419 | 8.951 | 2 | Chg | 2.28419 | 0
11/20/2018 9:11:28 AM | 4 | CHA | 12:34 | 0:53 | 0 | 0 | NN_Char_Charge | 4.19979 | 0.93225 | 23.97615 | 2.3004 | 9.01906 | 2 | Chg | 2.3004 | 0
11/20/2018 9:12:28 AM | 4 | CHA | 12:35 | 0:54 | 0 | 0 | NN_Char_Charge | 4.19979 | 0.85307 | 23.97615 | 2.31528 | 9.08157 | 2 | Chg | 2.31528 | 0
11/20/2018 9:13:28 AM | 4 | CHA | 12:36 | 0:55 | 0 | 0 | NN_Char_Charge | 4.19979 | 0.779 | 23.97615 | 2.32886 | 9.13859 | 2 | Chg | 2.32886 | 0
11/20/2018 9:14:28 AM | 4 | CHA | 12:37 | 0:56 | 0 | 0 | NN_Char_Charge | 4.19979 | 0.70238 | 23.87099 | 2.34117 | 9.1903 | 2 | Chg | 2.34117 | 0
11/20/2018 9:15:28 AM | 4 | CHA | 12:38 | 0:57 | 0 | 0 | NN_Char_Charge | 4.19979 | 0.63342 | 23.87099 | 2.35229 | 9.23699 | 2 | Chg | 2.35229 | 0
11/20/2018 9:16:28 AM | 4 | CHA | 12:39 | 0:58 | 0 | 0 | NN_Char_Charge | 4.19979 | 0.56957 | 23.97615 | 2.36228 | 9.27898 | 2 | Chg | 2.36228 | 0
11/20/2018 9:17:28 AM | 4 | CHA | 12:40 | 0:59 | 0 | 0 | NN_Char_Charge | 4.19979 | 0.50827 | 23.76583 | 2.37124 | 9.31659 | 2 | Chg | 2.37124 | 0
11/20/2018 9:18:28 AM | 4 | CHA | 12:41 | 1:00 | 0 | 0 | NN_Char_Charge | 4.19979 | 0.45463 | 23.76583 | 2.37924 | 9.35021 | 2 | Chg | 2.37924 | 0
11/20/2018 9:19:28 AM | 4 | CHA | 12:42 | 1:01 | 0 | 0 | NN_Char_Charge | 4.19979 | 0.40355 | 23.76583 | 2.38638 | 9.38018 | 2 | Chg | 2.38638 | 0
11/20/2018 9:20:28 AM | 4 | CHA | 12:43 | 1:02 | 0 | 0 | NN_Char_Charge | 4.19979 | 0.35758 | 23.76583 | 2.39273 | 9.40683 | 2 | Chg | 2.39273 | 0
11/20/2018 9:21:28 AM | 4 | CHA | 12:44 | 1:03 | 0 | 0 | NN_Char_Charge | 4.19979 | 0.32182 | 23.76583 | 2.39838 | 9.43056 | 2 | Chg | 2.39838 | 0
11/20/2018 9:22:28 AM | 4 | CHA | 12:45 | 1:04 | 0 | 0 | NN_Char_Charge | 4.19979 | 0.28351 | 23.76583 | 2.40342 | 9.45172 | 2 | Chg | 2.40342 | 0
11/20/2018 9:23:28 AM | 4 | CHA | 12:46 | 1:05 | 0 | 0 | NN_Char_Charge | 4.19979 | 0.25286 | 23.66067 | 2.40789 | 9.4705 | 2 | Chg | 2.40789 | 0
11/20/2018 9:24:28 AM | 4 | CHA | 12:47 | 1:06 | 0 | 0 | NN_Char_Charge | 4.19979 | 0.22476 | 23.76583 | 2.41186 | 9.4872 | 2 | Chg | 2.41186 | 0
11/20/2018 9:25:28 AM | 4 | CHA | 12:48 | 1:07 | 0 | 0 | NN_Char_Charge | 4.19979 | 0.20177 | 23.76583 | 2.4154 | 9.50206 | 2 | Chg | 2.4154 | 0
11/20/2018 9:26:28 AM | 4 | CHA | 12:49 | 1:08 | 0 | 0 | NN_Char_Charge | 4.19979 | 0.17879 | 23.55551 | 2.41857 | 9.51536 | 2 | Chg | 2.41857 | 0
11/20/2018 9:27:28 AM | 4 | CHA | 12:50 | 1:09 | 0 | 0 | NN_Char_Charge | 4.19979 | 0.16091 | 23.66067 | 2.42141 | 9.52729 | 2 | Chg | 2.42141 | 0
11/20/2018 9:28:28 AM | 4 | CHA | 12:51 | 1:10 | 0 | 0 | NN_Char_Charge | 4.19979 | 0.14558 | 23.66067 | 2.42396 | 9.538 | 2 | Chg | 2.42396 | 0
11/20/2018 9:29:28 AM | 4 | CHA | 12:52 | 1:11 | 0 | 0 | NN_Char_Charge | 4.19979 | 0.13281 | 23.87099 | 2.42626 | 9.54765 | 2 | Chg | 2.42626 | 0
11/20/2018 9:30:28 AM | 4 | CHA | 12:53 | 1:12 | 0 | 0 | NN_Char_Charge | 4.19979 | 0.11749 | 23.66067 | 2.42833 | 9.55635 | 2 | Chg | 2.42833 | 0
11/20/2018 9:31:28 AM | 4 | CHA | 12:54 | 1:13 | 0 | 0 | NN_Char_Charge | 4.19979 | 0.10727 | 23.55551 | 2.4302 | 9.56422 | 2 | Chg | 2.4302 | 0
11/20/2018 9:32:28 AM | 4 | CHA | 12:55 | 1:14 | 0 | 0 | NN_Char_Charge | 4.19979 | 0.09706 | 23.55551 | 2.4319 | 9.57136 | 2 | Chg | 2.4319 | 0
11/20/2018 9:33:28 AM | 4 | CHA | 12:56 | 1:15 | 0 | 0 | NN_Char_Charge | 4.19979 | 0.08939 | 23.76583 | 2.43345 | 9.57787 | 2 | Chg | 2.43345 | 0
11/20/2018 9:34:28 AM | 4 | CHA | 12:57 | 1:16 | 0 | 0 | NN_Char_Charge | 4.19979 | 0.07918 | 23.66067 | 2.43486 | 9.58379 | 2 | Chg | 2.43486 | 0
11/20/2018 9:35:28 AM | 4 | CHA | 12:58 | 1:17 | 0 | 0 | NN_Char_Charge | 4.19979 | 0.07407 | 23.55551 | 2.43615 | 9.58919 | 2 | Chg | 2.43615 | 0
11/20/2018 9:36:28 AM | 4 | CHA | 12:59 | 1:18 | 0 | 0 | NN_Char_Charge | 4.19979 | 0.06896 | 23.55551 | 2.43733 | 9.59415 | 2 | Chg | 2.43733 | 0
11/20/2018 9:37:28 AM | 4 | CHA | 13:00 | 1:19 | 0 | 0 | NN_Char_Charge | 4.19979 | 0.06385 | 23.66067 | 2.43842 | 9.59874 | 2 | Chg | 2.43842 | 0
11/20/2018 9:38:28 AM | 4 | CHA | 13:01 | 1:20 | 0 | 0 | NN_Char_Charge | 4.19979 | 0.05874 | 23.76583 | 2.43942 | 9.60295 | 2 | Chg | 2.43942 | 0
11/20/2018 9:39:28 AM | 4 | CHA | 13:02 | 1:21 | 0 | 0 | NN_Char_Charge | 4.19979 | 0.05364 | 23.55551 | 2.44036 | 9.60688 | 2 | Chg | 2.44036 | 0
11/20/2018 9:40:23 AM | 4 | CHA | 13:03 | 1:22 | 0 | 0 | NN_Char_Charge | 4.19979 | 0.04853 | 23.55551 | 2.44115 | 9.61021 | 2 | Chg | 2.44115 | 0
11/20/2018 9:41:23 AM | 6 | PAU | 13:04 | 0:01 | 0 | 0 | NN_Char_Charge | 4.19692 | 0 | 23.66067 | 2.44115 | 9.61021 | 3 | Pau | 2.44115 | 0
11/20/2018 9:41:23 AM | 6 | PAU | 13:04 | 0:01 | 0 | 0 | NN_Char_Charge | 4.19692 | 0 | 23.66067 | 2.44115 | 9.61021 | 3 | Pau | 2.44115 | 0
11/20/2018 9:42:23 AM | 9 | PAU | 13:05 | 0:01 | 0 | 0 | NN_Char_Charge | 4.19591 | 0 | 18.40274 | 2.44115 | 9.61021 | 3 | Pau | 2.44115 | 0
11/20/2018 9:43:23 AM | 9 | PAU | 13:06 | 0:02 | 0 | 0 | NN_Char_Charge | 4.1949 | 0 | 15.87894 | 2.44115 | 9.61021 | 3 | Pau | 2.44115 | 0
11/20/2018 9:44:23 AM | 9 | PAU | 13:07 | 0:03 | 0 | 0 | NN_Char_Charge | 4.19422 | 0 | 13.88093 | 2.44115 | 9.61021 | 3 | Pau | 2.44115 | 0
11/20/2018 9:45:23 AM | 9 | PAU | 13:08 | 0:04 | 0 | 0 | NN_Char_Charge | 4.19355 | 0 | 12.72418 | 2.44115 | 9.61021 | 3 | Pau | 2.44115 | 0
11/20/2018 9:46:23 AM | 9 | PAU | 13:09 | 0:05 | 0 | 0 | NN_Char_Charge | 4.19304 | 0 | 11.98807 | 2.44115 | 9.61021 | 3 | Pau | 2.44115 | 0
11/20/2018 9:47:23 AM | 9 | PAU | 13:10 | 0:06 | 0 | 0 | NN_Char_Charge | 4.19271 | 0 | 11.46228 | 2.44115 | 9.61021 | 3 | Pau | 2.44115 | 0
11/20/2018 9:48:23 AM | 9 | PAU | 13:11 | 0:07 | 0 | 0 | NN_Char_Charge | 4.19237 | 0 | 11.04165 | 2.44115 | 9.61021 | 3 | Pau | 2.44115 | 0
11/20/2018 9:49:23 AM | 9 | PAU | 13:12 | 0:08 | 0 | 0 | NN_Char_Charge | 4.19203 | 0 | 10.51585 | 2.44115 | 9.61021 | 3 | Pau | 2.44115 | 0
11/20/2018 9:50:23 AM | 9 | PAU | 13:13 | 0:09 | 0 | 0 | NN_Char_Charge | 4.19169 | 0 | 10.30554 | 2.44115 | 9.61021 | 3 | Pau | 2.44115 | 0
11/20/2018 9:51:23 AM | 9 | PAU | 13:14 | 0:10 | 0 | 0 | NN_Char_Charge | 4.19153 | 0 | 10.09522 | 2.44115 | 9.61021 | 3 | Pau | 2.44115 | 0
11/20/2018 9:52:23 AM | 9 | PAU | 13:15 | 0:11 | 0 | 0 | NN_Char_Charge | 4.19136 | 0 | 9.8849 | 2.44115 | 9.61021 | 3 | Pau | 2.44115 | 0
11/20/2018 9:53:23 AM | 9 | PAU | 13:16 | 0:12 | 0 | 0 | NN_Char_Charge | 4.19119 | 0 | 9.77974 | 2.44115 | 9.61021 | 3 | Pau | 2.44115 | 0
11/20/2018 9:54:23 AM | 9 | PAU | 13:17 | 0:13 | 0 | 0 | NN_Char_Charge | 4.19102 | 0 | 9.56943 | 2.44115 | 9.61021 | 3 | Pau | 2.44115 | 0
11/20/2018 9:55:23 AM | 9 | PAU | 13:18 | 0:14 | 0 | 0 | NN_Char_Charge | 4.19085 | 0 | 9.56943 | 2.44115 | 9.61021 | 3 | Pau | 2.44115 | 0
11/20/2018 9:56:23 AM | 9 | PAU | 13:19 | 0:15 | 0 | 0 | NN_Char_Charge | 4.19085 | 0 | 9.35911 | 2.44115 | 9.61021 | 3 | Pau | 2.44115 | 0
11/20/2018 9:57:23 AM | 9 | PAU | 13:20 | 0:16 | 0 | 0 | NN_Char_Charge | 4.19068 | 0 | 9.35911 | 2.44115 | 9.61021 | 3 | Pau | 2.44115 | 0
11/20/2018 9:58:23 AM | 9 | PAU | 13:21 | 0:17 | 0 | 0 | NN_Char_Charge | 4.19051 | 0 | 9.25395 | 2.44115 | 9.61021 | 3 | Pau | 2.44115 | 0
11/20/2018 9:59:23 AM | 9 | PAU | 13:22 | 0:18 | 0 | 0 | NN_Char_Charge | 4.19035 | 0 | 9.35911 | 2.44115 | 9.61021 | 3 | Pau | 2.44115 | 0
11/20/2018 10:00:23 AM | 9 | PAU | 13:23 | 0:19 | 0 | 0 | NN_Char_Charge | 4.19035 | 0 | 9.25395 | 2.44115 | 9.61021 | 3 | Pau | 2.44115 | 0
11/20/2018 10:01:23 AM | 9 | PAU | 13:24 | 0:20 | 0 | 0 | NN_Char_Charge | 4.19018 | 0 | 9.14879 | 2.44115 | 9.61021 | 3 | Pau | 2.44115 | 0
11/20/2018 10:02:23 AM | 9 | PAU | 13:25 | 0:21 | 0 | 0 | NN_Char_Charge | 4.19018 | 0 | 9.14879 | 2.44115 | 9.61021 | 3 | Pau | 2.44115 | 0
11/20/2018 10:03:23 AM | 9 | PAU | 13:26 | 0:22 | 0 | 0 | NN_Char_Charge | 4.19001 | 0 | 9.04363 | 2.44115 | 9.61021 | 3 | Pau | 2.44115 | 0
11/20/2018 10:04:23 AM | 9 | PAU | 13:27 | 0:23 | 0 | 0 | NN_Char_Charge | 4.19001 | 0 | 9.14879 | 2.44115 | 9.61021 | 3 | Pau | 2.44115 | 0
11/20/2018 10:05:23 AM | 9 | PAU | 13:28 | 0:24 | 0 | 0 | NN_Char_Charge | 4.18984 | 0 | 9.04363 | 2.44115 | 9.61021 | 3 | Pau | 2.44115 | 0
11/20/2018 10:06:23 AM | 9 | PAU | 13:29 | 0:25 | 0 | 0 | NN_Char_Charge | 4.18967 | 0 | 9.04363 | 2.44115 | 9.61021 | 3 | Pau | 2.44115 | 0
11/20/2018 10:07:23 AM | 9 | PAU | 13:30 | 0:26 | 0 | 0 | NN_Char_Charge | 4.18967 | 0 | 9.14879 | 2.44115 | 9.61021 | 3 | Pau | 2.44115 | 0
11/20/2018 10:08:23 AM | 9 | PAU | 13:31 | 0:27 | 0 | 0 | NN_Char_Charge | 4.1895 | 0 | 9.14879 | 2.44115 | 9.61021 | 3 | Pau | 2.44115 | 0
11/20/2018 10:09:23 AM | 9 | PAU | 13:32 | 0:28 | 0 | 0 | NN_Char_Charge | 4.1895 | 0 | 9.04363 | 2.44115 | 9.61021 | 3 | Pau | 2.44115 | 0
11/20/2018 10:10:23 AM | 9 | PAU | 13:33 | 0:29 | 0 | 0 | NN_Char_Charge | 4.18933 | 0 | 9.04363 | 2.44115 | 9.61021 | 3 | Pau | 2.44115 | 0
11/20/2018 10:11:23 AM | 9 | PAU | 13:34 | 0:30 | 0 | 0 | NN_Char_Charge | 4.18933 | 0 | 8.93848 | 2.44115 | 9.61021 | 3 | Pau | 2.44115 | 0
11/20/2018 10:12:23 AM | 9 | PAU | 13:35 | 0:31 | 0 | 0 | NN_Char_Charge | 4.18917 | 0 | 9.14879 | 2.44115 | 9.61021 | 3 | Pau | 2.44115 | 0
11/20/2018 10:13:23 AM | 9 | PAU | 13:36 | 0:32 | 0 | 0 | NN_Char_Charge | 4.18917 | 0 | 9.04363 | 2.44115 | 9.61021 | 3 | Pau | 2.44115 | 0
11/20/2018 10:14:23 AM | 9 | PAU | 13:37 | 0:33 | 0 | 0 | NN_Char_Charge | 4.189 | 0 | 8.93848 | 2.44115 | 9.61021 | 3 | Pau | 2.44115 | 0
11/20/2018 10:15:23 AM | 9 | PAU | 13:38 | 0:34 | 0 | 0 | NN_Char_Charge | 4.189 | 0 | 8.93848 | 2.44115 | 9.61021 | 3 | Pau | 2.44115 | 0
11/20/2018 10:16:23 AM | 9 | PAU | 13:39 | 0:35 | 0 | 0 | NN_Char_Charge | 4.18883 | 0 | 9.04363 | 2.44115 | 9.61021 | 3 | Pau | 2.44115 | 0
11/20/2018 10:17:23 AM | 9 | PAU | 13:40 | 0:36 | 0 | 0 | NN_Char_Charge | 4.18883 | 0 | 9.04363 | 2.44115 | 9.61021 | 3 | Pau | 2.44115 | 0
11/20/2018 10:18:23 AM | 9 | PAU | 13:41 | 0:37 | 0 | 0 | NN_Char_Charge | 4.18883 | 0 | 9.04363 | 2.44115 | 9.61021 | 3 | Pau | 2.44115 | 0
11/20/2018 10:19:23 AM | 9 | PAU | 13:42 | 0:38 | 0 | 0 | NN_Char_Charge | 4.18866 | 0 | 9.04363 | 2.44115 | 9.61021 | 3 | Pau | 2.44115 | 0
11/20/2018 10:20:23 AM | 9 | PAU | 13:43 | 0:39 | 0 | 0 | NN_Char_Charge | 4.18866 | 0 | 8.93848 | 2.44115 | 9.61021 | 3 | Pau | 2.44115 | 0
11/20/2018 10:21:23 AM | 9 | PAU | 13:44 | 0:40 | 0 | 0 | NN_Char_Charge | 4.18866 | 0 | 8.83332 | 2.44115 | 9.61021 | 3 | Pau | 2.44115 | 0
11/20/2018 10:22:23 AM | 9 | PAU | 13:45 | 0:41 | 0 | 0 | NN_Char_Charge | 4.18849 | 0 | 8.93848 | 2.44115 | 9.61021 | 3 | Pau | 2.44115 | 0
11/20/2018 10:23:23 AM | 9 | PAU | 13:46 | 0:42 | 0 | 0 | NN_Char_Charge | 4.18849 | 0 | 9.04363 | 2.44115 | 9.61021 | 3 | Pau | 2.44115 | 0
11/20/2018 10:24:23 AM | 9 | PAU | 13:47 | 0:43 | 0 | 0 | NN_Char_Charge | 4.18832 | 0 | 8.93848 | 2.44115 | 9.61021 | 3 | Pau | 2.44115 | 0
11/20/2018 10:25:23 AM | 9 | PAU | 13:48 | 0:44 | 0 | 0 | NN_Char_Charge | 4.18832 | 0 | 8.93848 | 2.44115 | 9.61021 | 3 | Pau | 2.44115 | 0
11/20/2018 10:26:23 AM | 9 | PAU | 13:49 | 0:45 | 0 | 0 | NN_Char_Charge | 4.18832 | 0 | 9.04363 | 2.44115 | 9.61021 | 3 | Pau | 2.44115 | 0
11/20/2018 10:27:23 AM | 9 | PAU | 13:50 | 0:46 | 0 | 0 | NN_Char_Charge | 4.18815 | 0 | 9.04363 | 2.44115 | 9.61021 | 3 | Pau | 2.44115 | 0
11/20/2018 10:28:23 AM | 9 | PAU | 13:51 | 0:47 | 0 | 0 | NN_Char_Charge | 4.18815 | 0 | 9.04363 | 2.44115 | 9.61021 | 3 | Pau | 2.44115 | 0
11/20/2018 10:29:23 AM | 9 | PAU | 13:52 | 0:48 | 0 | 0 | NN_Char_Charge | 4.18815 | 0 | 8.93848 | 2.44115 | 9.61021 | 3 | Pau | 2.44115 | 0
11/20/2018 10:30:23 AM | 9 | PAU | 13:53 | 0:49 | 0 | 0 | NN_Char_Charge | 4.18799 | 0 | 8.93848 | 2.44115 | 9.61021 | 3 | Pau | 2.44115 | 0
11/20/2018 10:31:23 AM | 9 | PAU | 13:54 | 0:50 | 0 | 0 | NN_Char_Charge | 4.18799 | 0 | 9.14879 | 2.44115 | 9.61021 | 3 | Pau | 2.44115 | 0
11/20/2018 10:32:23 AM | 9 | PAU | 13:55 | 0:51 | 0 | 0 | NN_Char_Charge | 4.18782 | 0 | 8.93848 | 2.44115 | 9.61021 | 3 | Pau | 2.44115 | 0
11/20/2018 10:33:23 AM | 9 | PAU | 13:56 | 0:52 | 0 | 0 | NN_Char_Charge | 4.18782 | 0 | 8.83332 | 2.44115 | 9.61021 | 3 | Pau | 2.44115 | 0
11/20/2018 10:34:23 AM | 9 | PAU | 13:57 | 0:53 | 0 | 0 | NN_Char_Charge | 4.18782 | 0 | 8.93848 | 2.44115 | 9.61021 | 3 | Pau | 2.44115 | 0
11/20/2018 10:35:23 AM | 9 | PAU | 13:58 | 0:54 | 0 | 0 | NN_Char_Charge | 4.18782 | 0 | 9.04363 | 2.44115 | 9.61021 | 3 | Pau | 2.44115 | 0
11/20/2018 10:36:23 AM | 9 | PAU | 13:59 | 0:55 | 0 | 0 | NN_Char_Charge | 4.18765 | 0 | 9.04363 | 2.44115 | 9.61021 | 3 | Pau | 2.44115 | 0
11/20/2018 10:37:23 AM | 9 | PAU | 14:00 | 0:56 | 0 | 0 | NN_Char_Charge | 4.18765 | 0 | 8.83332 | 2.44115 | 9.61021 | 3 | Pau | 2.44115 | 0
11/20/2018 10:38:23 AM | 9 | PAU | 14:01 | 0:57 | 0 | 0 | NN_Char_Charge | 4.18765 | 0 | 8.83332 | 2.44115 | 9.61021 | 3 | Pau | 2.44115 | 0
11/20/2018 10:39:23 AM | 9 | PAU | 14:02 | 0:58 | 0 | 0 | NN_Char_Charge | 4.18748 | 0 | 8.93848 | 2.44115 | 9.61021 | 3 | Pau | 2.44115 | 0
11/20/2018 10:40:23 AM | 9 | PAU | 14:03 | 0:59 | 0 | 0 | NN_Char_Charge | 4.18748 | 0 | 9.04363 | 2.44115 | 9.61021 | 3 | Pau | 2.44115 | 0
11/20/2018 10:41:23 AM | 9 | PAU | 14:04 | 1:00 | 0 | 0 | NN_Char_Charge | 4.18731 | 0 | 9.14879 | 2.44115 | 9.61021 | 3 | Pau | 2.44115 | 0
11/20/2018 10:41:23 AM | 9 | PAU | 14:04 | 1:00 | 0 | 0 | NN_Char_Charge | 4.18731 | 0 | 9.14879 | 2.44115 | 9.61021 | 3 | Pau | 2.44115 | 0