## 5A_824_Charge3
Measurement ID | 824
Battery Name | Samsung INR21700-30T SN001
Battery Type | Li-ion
Circuit | Circuit001
Program | 1779 - Samsung30T_CyclesA
Start Time | 2019-02-06 14:26
End Time | 2019-03-06 12:49
Test section | Charge3
Comment | 0degC
OrderNo
Producer | Samsung
Type | Li-ion
Nominal Voltage | 3.6
Nominal Current | 3
Nominal Capacity | 3
Cells | 1
Maximum Voltage | 4.2
Gassing Voltage | 0
Break Voltage | 0
Charge Factor | 0
Impedance | 0.03
Cold Cranking Current | 0
Energy Density | 0
Comment | 3Ah cell with welded copper tabs
Time Stamp | Step | Status | Prog Time | Step Time | Cycle | Cycle Level | Procedure | Voltage | Current | Temperature | Capacity | WhAccu | Cnt | State | ChgAh | DisgAh
[8 empty] | [V] | [A] | [C] | [Ah] | [Wh] | [Cnt]
2019-02-06 20:29 | 2 | PAU | 6:03 | 0:00 | 0 | 0 | NN_Char_Charge_R2 | 3.413094573 | 0 | 0.7361097257 | 0 | 0 | 75 | Pau | 0 | 0
2019-02-06 20:30 | 4 | PAU | 6:04 | 0:01 | 0 | 0 | NN_Char_Charge_R2 | 3.4136 | 0 | 1.261902 | 0 | 0 | 75 | Pau | 0 | 0
2019-02-06 20:31 | 4 | PAU | 6:05 | 0:02 | 0 | 0 | NN_Char_Charge_R2 | 3.413937 | 0 | 2.734122 | 0 | 0 | 75 | Pau | 0 | 0
2019-02-06 20:32 | 4 | PAU | 6:06 | 0:03 | 0 | 0 | NN_Char_Charge_R2 | 3.414275 | 0 | 4.626975 | 0 | 0 | 75 | Pau | 0 | 0
2019-02-06 20:33 | 4 | PAU | 6:07 | 0:04 | 0 | 0 | NN_Char_Charge_R2 | 3.414612 | 0 | 6.835305 | 0 | 0 | 75 | Pau | 0 | 0
2019-02-06 20:34 | 4 | PAU | 6:08 | 0:05 | 0 | 0 | NN_Char_Charge_R2 | 3.41478 | 0 | 8.833317 | 0 | 0 | 75 | Pau | 0 | 0
2019-02-06 20:35 | 4 | PAU | 6:09 | 0:06 | 0 | 0 | NN_Char_Charge_R2 | 3.414949 | 0 | 11.04165 | 0 | 0 | 75 | Pau | 0 | 0
2019-02-06 20:36 | 4 | PAU | 6:10 | 0:07 | 0 | 0 | NN_Char_Charge_R2 | 3.415286 | 0 | 12.82934 | 0 | 0 | 75 | Pau | 0 | 0
2019-02-06 20:37 | 4 | PAU | 6:11 | 0:08 | 0 | 0 | NN_Char_Charge_R2 | 3.415454 | 0 | 14.61704 | 0 | 0 | 75 | Pau | 0 | 0
2019-02-06 20:38 | 4 | PAU | 6:12 | 0:09 | 0 | 0 | NN_Char_Charge_R2 | 3.415792 | 0 | 16.19441 | 0 | 0 | 75 | Pau | 0 | 0
2019-02-06 20:39 | 4 | PAU | 6:13 | 0:10 | 0 | 0 | NN_Char_Charge_R2 | 3.41596017 | 0 | 17.45632 | 0 | 0 | 75 | Pau | 0 | 0
2019-02-06 20:40 | 4 | PAU | 6:14 | 0:11 | 0 | 0 | NN_Char_Charge_R2 | 3.416297 | 0 | 18.5079 | 0 | 0 | 75 | Pau | 0 | 0
2019-02-06 20:41 | 4 | PAU | 6:15 | 0:12 | 0 | 0 | NN_Char_Charge_R2 | 3.416634 | 0 | 19.34917 | 0 | 0 | 75 | Pau | 0 | 0
2019-02-06 20:42 | 4 | PAU | 6:16 | 0:13 | 0 | 0 | NN_Char_Charge_R2 | 3.416803 | 0 | 20.08528 | 0 | 0 | 75 | Pau | 0 | 0
2019-02-06 20:43 | 5 | PAU | 6:17 | 0:01 | 0 | 0 | NN_Char_Charge_R2 | 3.416972 | 0 | 20.82139 | 0 | 0 | 75 | Pau | 0 | 0
2019-02-06 20:44 | 5 | PAU | 6:18 | 0:02 | 0 | 0 | NN_Char_Charge_R2 | 3.417309 | 0 | 21.34718 | 0 | 0 | 75 | Pau | 0 | 0
2019-02-06 20:45 | 5 | PAU | 6:19 | 0:03 | 0 | 0 | NN_Char_Charge_R2 | 3.417477 | 0 | 21.87297 | 0 | 0 | 75 | Pau | 0 | 0
2019-02-06 20:46 | 5 | PAU | 6:20 | 0:04 | 0 | 0 | NN_Char_Charge_R2 | 3.417814 | 0 | 22.29361 | 0 | 0 | 75 | Pau | 0 | 0
2019-02-06 20:47 | 5 | PAU | 6:21 | 0:05 | 0 | 0 | NN_Char_Charge_R2 | 3.417983 | 0 | 22.50393 | 0 | 0 | 75 | Pau | 0 | 0
2019-02-06 20:48 | 5 | PAU | 6:22 | 0:06 | 0 | 0 | NN_Char_Charge_R2 | 3.418152 | 0 | 22.8194 | 0 | 0 | 75 | Pau | 0 | 0
2019-02-06 20:49 | 5 | PAU | 6:23 | 0:07 | 0 | 0 | NN_Char_Charge_R2 | 3.41832 | 0 | 23.02972 | 0 | 0 | 75 | Pau | 0 | 0
2019-02-06 20:50 | 5 | PAU | 6:24 | 0:08 | 0 | 0 | NN_Char_Charge_R2 | 3.418488638 | 0 | 23.13488 | 0 | 0 | 75 | Pau | 0 | 0
2019-02-06 20:51 | 5 | PAU | 6:25 | 0:09 | 0 | 0 | NN_Char_Charge_R2 | 3.418657 | 0 | 23.34519 | 0 | 0 | 75 | Pau | 0 | 0
2019-02-06 20:52 | 5 | PAU | 6:26 | 0:10 | 0 | 0 | NN_Char_Charge_R2 | 3.418825767 | 0 | 23.34519 | 0 | 0 | 75 | Pau | 0 | 0
2019-02-06 20:53 | 5 | PAU | 6:27 | 0:11 | 0 | 0 | NN_Char_Charge_R2 | 3.418994 | 0 | 23.55551 | 0 | 0 | 75 | Pau | 0 | 0
2019-02-06 20:54 | 5 | PAU | 6:28 | 0:12 | 0 | 0 | NN_Char_Charge_R2 | 3.419163 | 0 | 23.55551 | 0 | 0 | 75 | Pau | 0 | 0
2019-02-06 20:55 | 5 | PAU | 6:29 | 0:13 | 0 | 0 | NN_Char_Charge_R2 | 3.419331 | 0 | 23.66067 | 0 | 0 | 75 | Pau | 0 | 0
2019-02-06 20:56 | 5 | PAU | 6:30 | 0:14 | 0 | 0 | NN_Char_Charge_R2 | 3.419331 | 0 | 23.66067 | 0 | 0 | 75 | Pau | 0 | 0
2019-02-06 20:57 | 5 | PAU | 6:31 | 0:15 | 0 | 0 | NN_Char_Charge_R2 | 3.4195 | 0 | 23.66067 | 0 | 0 | 75 | Pau | 0 | 0
2019-02-06 20:57 | 5 | PAU | 6:31 | 0:15 | 0 | 0 | NN_Char_Charge_R2 | 3.4195 | 0 | 23.66067 | 0 | 0 | 75 | Pau | 0 | 0
2019-02-06 20:58 | 7 | CHA | 6:32 | 0:01 | 0 | 0 | NN_Char_Charge_R2 | 3.488949 | 2.998529 | 23.76583 | 0.0500695252 | 0.1740160197 | 75 | Chg | 0.0500695252 | 0
2019-02-06 20:59 | 7 | CHA | 6:33 | 0:02 | 0 | 0 | NN_Char_Charge_R2 | 3.513559032 | 2.998529 | 23.87099 | 0.1000391307 | 0.3489701589 | 75 | Chg | 0.1000391307 | 0
2019-02-06 21:00 | 7 | CHA | 6:34 | 0:03 | 0 | 0 | NN_Char_Charge_R2 | 3.537158066 | 2.998529 | 23.87099 | 0.150016397 | 0.5251648707 | 75 | Chg | 0.150016397 | 0
2019-02-06 21:01 | 7 | CHA | 6:35 | 0:04 | 0 | 0 | NN_Char_Charge_R2 | 3.559409 | 2.998529 | 23.97615 | 0.1999945013 | 0.7025057528 | 75 | Chg | 0.1999945013 | 0
2019-02-06 21:02 | 7 | CHA | 6:36 | 0:05 | 0 | 0 | NN_Char_Charge_R2 | 3.580479 | 2.998529 | 23.97615 | 0.2499702451 | 0.8809137504 | 75 | Chg | 0.2499702451 | 0
2019-02-06 21:03 | 7 | CHA | 6:37 | 0:06 | 0 | 0 | NN_Char_Charge_R2 | 3.601213 | 2.998529 | 24.18646 | 0.2999467744 | 1.060377 | 75 | Chg | 0.2999467744 | 0
2019-02-06 21:04 | 7 | CHA | 6:38 | 0:07 | 0 | 0 | NN_Char_Charge_R2 | 3.618743 | 2.998529 | 24.18646 | 0.3499315449 | 1.24084 | 75 | Chg | 0.3499315449 | 0
2019-02-06 21:05 | 7 | CHA | 6:39 | 0:08 | 0 | 0 | NN_Char_Charge_R2 | 3.632397 | 2.998529 | 24.18646 | 0.3999043515 | 1.422035 | 75 | Chg | 0.3999043515 | 0
2019-02-06 21:06 | 7 | CHA | 6:40 | 0:09 | 0 | 0 | NN_Char_Charge_R2 | 3.644197 | 2.998529 | 24.18646 | 0.4498782322 | 1.603858 | 75 | Chg | 0.4498782322 | 0
2019-02-06 21:07 | 7 | CHA | 6:41 | 0:10 | 0 | 0 | NN_Char_Charge_R2 | 3.655322 | 2.998529 | 24.29162 | 0.4998623897 | 1.786287 | 75 | Chg | 0.4998623897 | 0
2019-02-06 21:08 | 7 | CHA | 6:42 | 0:11 | 0 | 0 | NN_Char_Charge_R2 | 3.666447 | 2.998529 | 24.18646 | 0.5498395951 | 1.969245 | 75 | Chg | 0.5498395951 | 0
2019-02-06 21:09 | 7 | CHA | 6:43 | 0:12 | 0 | 0 | NN_Char_Charge_R2 | 3.677572 | 2.998529 | 24.39678 | 0.5998287083 | 2.152802 | 75 | Chg | 0.5998287083 | 0
2019-02-06 21:10 | 7 | CHA | 6:44 | 0:13 | 0 | 0 | NN_Char_Charge_R2 | 3.688866 | 2.998529 | 24.50194 | 0.6497940732 | 2.336834 | 75 | Chg | 0.6497940732 | 0
2019-02-06 21:11 | 7 | CHA | 6:45 | 0:14 | 0 | 0 | NN_Char_Charge_R2 | 3.700666 | 2.998529 | 24.50194 | 0.6997671764 | 2.521471 | 75 | Chg | 0.6997671764 | 0
2019-02-06 21:12 | 7 | CHA | 6:46 | 0:15 | 0 | 0 | NN_Char_Charge_R2 | 3.712971 | 2.998529 | 24.6071 | 0.7497405356 | 2.70671 | 75 | Chg | 0.7497405356 | 0
2019-02-06 21:13 | 7 | CHA | 6:47 | 0:16 | 0 | 0 | NN_Char_Charge_R2 | 3.72595 | 2.998529 | 24.71226 | 0.7997360994 | 2.892662 | 75 | Chg | 0.7997360994 | 0
2019-02-06 21:14 | 7 | CHA | 6:48 | 0:17 | 0 | 0 | NN_Char_Charge_R2 | 3.739773 | 2.998529 | 24.71226 | 0.8497015906 | 3.079171 | 75 | Chg | 0.8497015906 | 0
2019-02-06 21:15 | 7 | CHA | 6:49 | 0:18 | 0 | 0 | NN_Char_Charge_R2 | 3.754606 | 2.998529 | 24.71226 | 0.8996799297 | 3.266446 | 75 | Chg | 0.8996799297 | 0
2019-02-06 21:16 | 7 | CHA | 6:50 | 0:19 | 0 | 0 | NN_Char_Charge_R2 | 3.770451 | 3.001083 | 24.92257 | 0.9496579857 | 3.454485 | 75 | Chg | 0.9496579857 | 0
2019-02-06 21:17 | 7 | CHA | 6:51 | 0:20 | 0 | 0 | NN_Char_Charge_R2 | 3.786971 | 2.998529 | 25.02773 | 0.9996342106 | 3.643328 | 75 | Chg | 0.9996342106 | 0
2019-02-06 21:18 | 7 | CHA | 6:52 | 0:21 | 0 | 0 | NN_Char_Charge_R2 | 3.804164 | 2.998529 | 25.02773 | 1.049606 | 3.832999 | 75 | Chg | 1.049606 | 0
2019-02-06 21:19 | 7 | CHA | 6:53 | 0:22 | 0 | 0 | NN_Char_Charge_R2 | 3.821358 | 2.998529 | 25.13289 | 1.099583 | 4.023552 | 75 | Chg | 1.099583 | 0
2019-02-06 21:20 | 7 | CHA | 6:54 | 0:23 | 0 | 0 | NN_Char_Charge_R2 | 3.838383 | 2.998529 | 25.02773 | 1.149564 | 4.214977 | 75 | Chg | 1.149564 | 0
2019-02-06 21:21 | 7 | CHA | 6:55 | 0:24 | 0 | 0 | NN_Char_Charge_R2 | 3.855071 | 2.998529 | 25.13289 | 1.199535 | 4.407207 | 75 | Chg | 1.199535 | 0
2019-02-06 21:22 | 7 | CHA | 6:56 | 0:25 | 0 | 0 | NN_Char_Charge_R2 | 3.871253 | 2.998529 | 25.13289 | 1.249515823 | 4.600293 | 75 | Chg | 1.249515823 | 0
2019-02-06 21:23 | 7 | CHA | 6:57 | 0:26 | 0 | 0 | NN_Char_Charge_R2 | 3.887098 | 2.998529 | 25.13289 | 1.299497 | 4.794183 | 75 | Chg | 1.299497 | 0
2019-02-06 21:24 | 7 | CHA | 6:58 | 0:27 | 0 | 0 | NN_Char_Charge_R2 | 3.902437 | 2.998529 | 25.13289 | 1.349472 | 4.988825 | 75 | Chg | 1.349472 | 0
2019-02-06 21:25 | 7 | CHA | 6:59 | 0:28 | 0 | 0 | NN_Char_Charge_R2 | 3.917271 | 2.998529 | 25.23805 | 1.399444 | 5.184218 | 75 | Chg | 1.399444 | 0
2019-02-06 21:26 | 7 | CHA | 7:00 | 0:29 | 0 | 0 | NN_Char_Charge_R2 | 3.931262 | 2.998529 | 25.23805 | 1.449418 | 5.380337 | 75 | Chg | 1.449418 | 0
2019-02-06 21:27 | 7 | CHA | 7:01 | 0:30 | 0 | 0 | NN_Char_Charge_R2 | 3.944241 | 2.998529 | 25.13289 | 1.499402 | 5.577165 | 75 | Chg | 1.499402 | 0
2019-02-06 21:28 | 7 | CHA | 7:02 | 0:31 | 0 | 0 | NN_Char_Charge_R2 | 3.956041 | 2.998529 | 25.13289 | 1.549375 | 5.774565 | 75 | Chg | 1.549375 | 0
2019-02-06 21:29 | 7 | CHA | 7:03 | 0:32 | 0 | 0 | NN_Char_Charge_R2 | 3.967503 | 2.998529 | 25.13289 | 1.599356 | 5.972581 | 75 | Chg | 1.599356 | 0
2019-02-06 21:30 | 7 | CHA | 7:04 | 0:33 | 0 | 0 | NN_Char_Charge_R2 | 3.979809 | 2.998529 | 25.02773 | 1.649328 | 6.171147 | 75 | Chg | 1.649328 | 0
2019-02-06 21:31 | 7 | CHA | 7:05 | 0:34 | 0 | 0 | NN_Char_Charge_R2 | 3.994137 | 2.998529 | 25.02773 | 1.699308 | 6.370406 | 75 | Chg | 1.699308 | 0
2019-02-06 21:32 | 7 | CHA | 7:06 | 0:35 | 0 | 0 | NN_Char_Charge_R2 | 4.010993 | 2.998529 | 24.92257 | 1.749298 | 6.570485 | 75 | Chg | 1.749298 | 0
2019-02-06 21:33 | 7 | CHA | 7:07 | 0:36 | 0 | 0 | NN_Char_Charge_R2 | 4.030209 | 2.998529 | 25.02773 | 1.79926 | 6.771353 | 75 | Chg | 1.79926 | 0
2019-02-06 21:34 | 7 | CHA | 7:08 | 0:37 | 0 | 0 | NN_Char_Charge_R2 | 4.051448 | 2.998529 | 24.92257 | 1.849235 | 6.973288 | 75 | Chg | 1.849235 | 0
2019-02-06 21:35 | 7 | CHA | 7:09 | 0:38 | 0 | 0 | NN_Char_Charge_R2 | 4.073193 | 2.998529 | 25.02773 | 1.899216 | 7.17633 | 75 | Chg | 1.899216 | 0
2019-02-06 21:36 | 7 | CHA | 7:10 | 0:39 | 0 | 0 | NN_Char_Charge_R2 | 4.093927 | 2.998529 | 24.92257 | 1.949189 | 7.380406 | 75 | Chg | 1.949189 | 0
2019-02-06 21:37 | 7 | CHA | 7:11 | 0:40 | 0 | 0 | NN_Char_Charge_R2 | 4.112469 | 2.998529 | 24.92257 | 1.999161 | 7.585464 | 75 | Chg | 1.999161 | 0
2019-02-06 21:38 | 7 | CHA | 7:12 | 0:41 | 0 | 0 | NN_Char_Charge_R2 | 4.126123 | 2.998529 | 25.02773 | 2.049148 | 7.791403 | 75 | Chg | 2.049148 | 0
2019-02-06 21:39 | 7 | CHA | 7:13 | 0:42 | 0 | 0 | NN_Char_Charge_R2 | 4.134045 | 2.998529 | 24.92257 | 2.099124 | 7.997823 | 75 | Chg | 2.099124 | 0
2019-02-06 21:40 | 7 | CHA | 7:14 | 0:43 | 0 | 0 | NN_Char_Charge_R2 | 4.140113 | 2.998529 | 25.02773 | 2.1491 | 8.204579951 | 75 | Chg | 2.1491 | 0
2019-02-06 21:41 | 7 | CHA | 7:15 | 0:44 | 0 | 0 | NN_Char_Charge_R2 | 4.146519 | 2.998529 | 25.02773 | 2.199069 | 8.411613 | 75 | Chg | 2.199069 | 0
2019-02-06 21:42 | 7 | CHA | 7:16 | 0:45 | 0 | 0 | NN_Char_Charge_R2 | 4.154273 | 2.998529 | 24.92257 | 2.249047 | 8.619035 | 75 | Chg | 2.249047 | 0
2019-02-06 21:43 | 7 | CHA | 7:17 | 0:46 | 0 | 0 | NN_Char_Charge_R2 | 4.164218112 | 2.998529 | 25.02773 | 2.299029 | 8.826911 | 75 | Chg | 2.299029 | 0
2019-02-06 21:44 | 7 | CHA | 7:18 | 0:47 | 0 | 0 | NN_Char_Charge_R2 | 4.177872 | 2.998529 | 25.02773 | 2.348997 | 9.035314 | 75 | Chg | 2.348997 | 0
2019-02-06 21:45 | 7 | CHA | 7:19 | 0:48 | 0 | 0 | NN_Char_Charge_R2 | 4.197088 | 2.998529 | 25.02773 | 2.398973 | 9.244565 | 75 | Chg | 2.398973 | 0
2019-02-06 21:46 | 7 | CHA | 7:20 | 0:49 | 0 | 0 | NN_Char_Charge_R2 | 4.199954 | 2.150564 | 25.13289 | 2.441807 | 9.424462 | 75 | Chg | 2.441807 | 0
2019-02-06 21:47 | 7 | CHA | 7:21 | 0:50 | 0 | 0 | NN_Char_Charge_R2 | 4.199954 | 1.563117 | 25.02773 | 2.472504 | 9.553386 | 75 | Chg | 2.472504 | 0
2019-02-06 21:48 | 7 | CHA | 7:22 | 0:51 | 0 | 0 | NN_Char_Charge_R2 | 4.199954 | 1.146797 | 25.02773 | 2.494889975 | 9.647407 | 75 | Chg | 2.494889975 | 0
2019-02-06 21:49 | 7 | CHA | 7:23 | 0:52 | 0 | 0 | NN_Char_Charge_R2 | 4.199954 | 0.8505197753 | 24.81741 | 2.511369 | 9.716616 | 75 | Chg | 2.511369 | 0
2019-02-06 21:50 | 7 | CHA | 7:24 | 0:53 | 0 | 0 | NN_Char_Charge_R2 | 4.199785 | 0.6410824733 | 24.71226 | 2.523684 | 9.76834 | 75 | Chg | 2.523684 | 0
2019-02-06 21:51 | 7 | CHA | 7:25 | 0:54 | 0 | 0 | NN_Char_Charge_R2 | 4.199785 | 0.4929438938 | 24.6071 | 2.533088 | 9.807833 | 75 | Chg | 2.533088 | 0
2019-02-06 21:52 | 7 | CHA | 7:26 | 0:55 | 0 | 0 | NN_Char_Charge_R2 | 4.199785 | 0.3882252428 | 24.50194 | 2.540402 | 9.83855 | 75 | Chg | 2.540402 | 0
2019-02-06 21:53 | 7 | CHA | 7:27 | 0:56 | 0 | 0 | NN_Char_Charge_R2 | 4.199785 | 0.314155953 | 24.50194 | 2.546214 | 9.862961 | 75 | Chg | 2.546214 | 0
2019-02-06 21:54 | 7 | CHA | 7:28 | 0:57 | 0 | 0 | NN_Char_Charge_R2 | 4.199785 | 0.2554113439 | 24.39678 | 2.550944 | 9.882824 | 75 | Chg | 2.550944 | 0
2019-02-06 21:55 | 7 | CHA | 7:29 | 0:58 | 0 | 0 | NN_Char_Charge_R2 | 4.199785 | 0.2119914155 | 24.29162 | 2.554833 | 9.89916 | 75 | Chg | 2.554833 | 0
2019-02-06 21:56 | 7 | CHA | 7:30 | 0:59 | 0 | 0 | NN_Char_Charge_R2 | 4.199785 | 0.1813420542 | 24.18646 | 2.558089 | 9.912834 | 75 | Chg | 2.558089 | 0
2019-02-06 21:57 | 7 | CHA | 7:31 | 1:00 | 0 | 0 | NN_Char_Charge_R2 | 4.199785 | 0.1532468064 | 24.0813 | 2.560858 | 9.924462541 | 75 | Chg | 2.560858 | 0
2019-02-06 21:58 | 7 | CHA | 7:32 | 1:01 | 0 | 0 | NN_Char_Charge_R2 | 4.199785 | 0.1328138988 | 24.0813 | 2.563242 | 9.934474 | 75 | Chg | 2.563242 | 0
2019-02-06 21:59 | 7 | CHA | 7:33 | 1:02 | 0 | 0 | NN_Char_Charge_R2 | 4.199785 | 0.1174892182 | 24.0813 | 2.565326 | 9.943228 | 75 | Chg | 2.565326 | 0
2019-02-06 22:00 | 7 | CHA | 7:34 | 1:03 | 0 | 0 | NN_Char_Charge_R2 | 4.199785 | 0.104718651 | 24.0813 | 2.5671731 | 9.950984 | 75 | Chg | 2.5671731 | 0
2019-02-06 22:00 | 7 | CHA | 7:34 | 1:03 | 0 | 0 | NN_Char_Charge_R2 | 4.199785 | 0.0996104241 | 24.18646 | 2.567757 | 9.953436 | 75 | Chg | 2.567757 | 0
2019-02-06 22:01 | 9 | PAU | 7:35 | 0:01 | 0 | 0 | NN_Char_Charge_R2 | 4.195234 | 0 | 24.0813 | 2.567757 | 9.953436 | 76 | Pau | 2.567757 | 0
2019-02-06 22:01 | 9 | PAU | 7:35 | 0:01 | 0 | 0 | NN_Char_Charge_R2 | 4.195234 | 0 | 24.0813 | 2.567757 | 9.953436 | 76 | Pau | 2.567757 | 0
2019-02-06 22:01 | 10 | PAU | 7:35 | 0:00 | 0 | 0 | NN_Char_Charge_R2 | 4.195234 | 0 | 24.0813 | 2.567757 | 9.953436 | 76 | Pau | 2.567757 | 0
2019-02-06 22:01 | 13 | PAU | 7:35 | 0:00 | 0 | 0 | NN_Char_Charge_R2 | 4.195234 | 0 | 24.0813 | 2.567757 | 9.953436 | 76 | Pau | 2.567757 | 0
2019-02-06 22:02 | 14 | PAU | 7:36 | 0:01 | 0 | 0 | NN_Char_Charge_R2 | 4.193211 | 0 | 23.13488 | 2.567757 | 9.953436 | 76 | Pau | 2.567757 | 0
2019-02-06 22:03 | 14 | PAU | 7:37 | 0:02 | 0 | 0 | NN_Char_Charge_R2 | 4.191694 | 0 | 20.82139 | 2.567757 | 9.953436 | 76 | Pau | 2.567757 | 0
2019-02-06 22:04 | 14 | PAU | 7:38 | 0:03 | 0 | 0 | NN_Char_Charge_R2 | 4.190514 | 0 | 19.13885 | 2.567757 | 9.953436 | 76 | Pau | 2.567757 | 0
2019-02-06 22:05 | 14 | PAU | 7:39 | 0:04 | 0 | 0 | NN_Char_Charge_R2 | 4.189503 | 0 | 17.35116 | 2.567757 | 9.953436 | 76 | Pau | 2.567757 | 0
2019-02-06 22:06 | 14 | PAU | 7:40 | 0:05 | 0 | 0 | NN_Char_Charge_R2 | 4.188491 | 0 | 15.66862 | 2.567757 | 9.953436 | 76 | Pau | 2.567757 | 0
2019-02-06 22:07 | 14 | PAU | 7:41 | 0:06 | 0 | 0 | NN_Char_Charge_R2 | 4.187649 | 0 | 14.1964 | 2.567757 | 9.953436 | 76 | Pau | 2.567757 | 0
2019-02-06 22:08 | 14 | PAU | 7:42 | 0:07 | 0 | 0 | NN_Char_Charge_R2 | 4.186974 | 0 | 12.72418 | 2.567757 | 9.953436 | 76 | Pau | 2.567757 | 0
2019-02-06 22:09 | 14 | PAU | 7:43 | 0:08 | 0 | 0 | NN_Char_Charge_R2 | 4.1863 | 0 | 11.35712 | 2.567757 | 9.953436 | 76 | Pau | 2.567757 | 0
2019-02-06 22:10 | 14 | PAU | 7:44 | 0:09 | 0 | 0 | NN_Char_Charge_R2 | 4.185794 | 0 | 9.779743 | 2.567757 | 9.953436 | 76 | Pau | 2.567757 | 0
2019-02-06 22:11 | 14 | PAU | 7:45 | 0:10 | 0 | 0 | NN_Char_Charge_R2 | 4.185289 | 0 | 8.517841 | 2.567757 | 9.953436 | 76 | Pau | 2.567757 | 0
2019-02-06 22:12 | 14 | PAU | 7:46 | 0:11 | 0 | 0 | NN_Char_Charge_R2 | 4.184783 | 0 | 7.15078 | 2.567757 | 9.953436 | 76 | Pau | 2.567757 | 0
2019-02-06 22:13 | 14 | PAU | 7:47 | 0:12 | 0 | 0 | NN_Char_Charge_R2 | 4.184277 | 0 | 5.888878 | 2.567757 | 9.953436 | 76 | Pau | 2.567757 | 0
2019-02-06 22:14 | 14 | PAU | 7:48 | 0:13 | 0 | 0 | NN_Char_Charge_R2 | 4.184109 | 0 | 4.942451 | 2.567757 | 9.953436 | 76 | Pau | 2.567757 | 0
2019-02-06 22:14 | 15 | PAU | 7:48 | 0:00 | 0 | 0 | NN_Char_Charge_R2 | 4.18394 | 0 | 4.732134 | 2.567757 | 9.953436 | 76 | Pau | 2.567757 | 0
2019-02-06 22:15 | 15 | PAU | 7:49 | 0:01 | 0 | 0 | NN_Char_Charge_R2 | 4.183772 | 0 | 3.785707 | 2.567757 | 9.953436 | 76 | Pau | 2.567757 | 0
2019-02-06 22:15 | 15 | PAU | 7:49 | 0:01 | 0 | 0 | NN_Char_Charge_R2 | 4.183603 | 0 | 3.680549 | 2.567757 | 9.953436 | 76 | Pau | 2.567757 | 0
2019-02-06 22:16 | 15 | PAU | 7:50 | 0:02 | 0 | 0 | NN_Char_Charge_R2 | 4.183434 | 0 | 2.83928 | 2.567757 | 9.953436 | 76 | Pau | 2.567757 | 0
2019-02-06 22:16 | 15 | PAU | 7:50 | 0:02 | 0 | 0 | NN_Char_Charge_R2 | 4.183266 | 0 | 2.628963306 | 2.567757 | 9.953436 | 76 | Pau | 2.567757 | 0
2019-02-06 22:17 | 15 | PAU | 7:51 | 0:03 | 0 | 0 | NN_Char_Charge_R2 | 4.183097 | 0 | 1.998012 | 2.567757 | 9.953436 | 76 | Pau | 2.567757 | 0
2019-02-06 22:17 | 15 | PAU | 7:51 | 0:03 | 0 | 0 | NN_Char_Charge_R2 | 4.182929 | 0 | 1.892854 | 2.567757 | 9.953436 | 76 | Pau | 2.567757 | 0
2019-02-06 22:18 | 15 | PAU | 7:52 | 0:04 | 0 | 0 | NN_Char_Charge_R2 | 4.18276 | 0 | 1.156744 | 2.567757 | 9.953436 | 76 | Pau | 2.567757 | 0
2019-02-06 22:18 | 15 | PAU | 7:52 | 0:04 | 0 | 0 | NN_Char_Charge_R2 | 4.18276 | 0 | 0.9464267902 | 2.567757 | 9.953436 | 76 | Pau | 2.567757 | 0
2019-02-06 22:19 | 15 | PAU | 7:53 | 0:05 | 0 | 0 | NN_Char_Charge_R2 | 4.182423 | 0 | 0.5257926612 | 2.567757 | 9.953436 | 76 | Pau | 2.567757 | 0
2019-02-06 22:19 | 15 | PAU | 7:53 | 0:05 | 0 | 0 | NN_Char_Charge_R2 | 4.182423 | 0 | 0.420634129 | 2.567757 | 9.953436 | 76 | Pau | 2.567757 | 0
2019-02-06 22:20 | 15 | PAU | 7:54 | 0:06 | 0 | 0 | NN_Char_Charge_R2 | 4.182255 | 0 | -0.1051585322 | 2.567757 | 9.953436 | 76 | Pau | 2.567757 | 0
2019-02-06 22:20 | 15 | PAU | 7:54 | 0:06 | 0 | 0 | NN_Char_Charge_R2 | 4.182255 | 0 | -0.2103170645 | 2.567757 | 9.953436 | 76 | Pau | 2.567757 | 0
2019-02-06 22:21 | 15 | PAU | 7:55 | 0:07 | 0 | 0 | NN_Char_Charge_R2 | 4.182086 | 0 | -0.6309511934 | 2.567757 | 9.953436 | 76 | Pau | 2.567757 | 0
2019-02-06 22:21 | 15 | PAU | 7:55 | 0:07 | 0 | 0 | NN_Char_Charge_R2 | 4.182086 | 0 | -0.7361097257 | 2.567757 | 9.953436 | 76 | Pau | 2.567757 | 0
2019-02-06 22:22 | 15 | PAU | 7:56 | 0:08 | 0 | 0 | NN_Char_Charge_R2 | 4.181917 | 0 | -0.9464267902 | 2.567757 | 9.953436 | 76 | Pau | 2.567757 | 0
2019-02-06 22:22 | 15 | PAU | 7:56 | 0:08 | 0 | 0 | NN_Char_Charge_R2 | 4.181748823 | 0 | -1.051585 | 2.567757 | 9.953436 | 76 | Pau | 2.567757 | 0
2019-02-06 22:23 | 15 | PAU | 7:57 | 0:09 | 0 | 0 | NN_Char_Charge_R2 | 4.181748823 | 0 | -1.367061 | 2.567757 | 9.953436 | 76 | Pau | 2.567757 | 0
2019-02-06 22:23 | 15 | PAU | 7:57 | 0:09 | 0 | 0 | NN_Char_Charge_R2 | 4.18158 | 0 | -1.472219 | 2.567757 | 9.953436 | 76 | Pau | 2.567757 | 0
2019-02-06 22:24 | 15 | PAU | 7:58 | 0:10 | 0 | 0 | NN_Char_Charge_R2 | 4.18158 | 0 | -1.682537 | 2.567757 | 9.953436 | 76 | Pau | 2.567757 | 0
2019-02-06 22:24 | 15 | PAU | 7:58 | 0:10 | 0 | 0 | NN_Char_Charge_R2 | 4.181412 | 0 | -1.787695 | 2.567757 | 9.953436 | 76 | Pau | 2.567757 | 0
2019-02-06 22:25 | 15 | PAU | 7:59 | 0:11 | 0 | 0 | NN_Char_Charge_R2 | 4.181412 | 0 | -1.787695 | 2.567757 | 9.953436 | 76 | Pau | 2.567757 | 0
2019-02-06 22:25 | 15 | PAU | 7:59 | 0:11 | 0 | 0 | NN_Char_Charge_R2 | 4.181243 | 0 | -1.892854 | 2.567757 | 9.953436 | 76 | Pau | 2.567757 | 0
2019-02-06 22:26 | 15 | PAU | 8:00 | 0:12 | 0 | 0 | NN_Char_Charge_R2 | 4.181243 | 0 | -1.998012 | 2.567757 | 9.953436 | 76 | Pau | 2.567757 | 0
2019-02-06 22:26 | 15 | PAU | 8:00 | 0:12 | 0 | 0 | NN_Char_Charge_R2 | 4.181075 | 0 | -1.892854 | 2.567757 | 9.953436 | 76 | Pau | 2.567757 | 0
2019-02-06 22:27 | 15 | PAU | 8:01 | 0:13 | 0 | 0 | NN_Char_Charge_R2 | 4.181075 | 0 | -1.892854 | 2.567757 | 9.953436 | 76 | Pau | 2.567757 | 0
2019-02-06 22:27 | 15 | PAU | 8:01 | 0:13 | 0 | 0 | NN_Char_Charge_R2 | 4.181075 | 0 | -1.998012 | 2.567757 | 9.953436 | 76 | Pau | 2.567757 | 0
2019-02-06 22:28 | 15 | PAU | 8:02 | 0:14 | 0 | 0 | NN_Char_Charge_R2 | 4.180906 | 0 | -1.892854 | 2.567757 | 9.953436 | 76 | Pau | 2.567757 | 0
2019-02-06 22:28 | 15 | PAU | 8:02 | 0:14 | 0 | 0 | NN_Char_Charge_R2 | 4.180906 | 0 | -1.998012 | 2.567757 | 9.953436 | 76 | Pau | 2.567757 | 0
2019-02-06 22:29 | 15 | PAU | 8:03 | 0:15 | 0 | 0 | NN_Char_Charge_R2 | 4.180906 | 0 | -1.892854 | 2.567757 | 9.953436 | 76 | Pau | 2.567757 | 0
2019-02-06 22:29 | 15 | PAU | 8:03 | 0:15 | 0 | 0 | NN_Char_Charge_R2 | 4.180906 | 0 | -1.892854 | 2.567757 | 9.953436 | 76 | Pau | 2.567757 | 0